## Raw transmission data
| Ni-Metal |  | NiO_TEY | NiO_TFY |  | α-Ni(OH)2-TEY | β-Ni(OH)2_TEY | NiOOH-TEY | α-Ni(OH)2-TFY | β-Ni(OH)2_TFY | NiOOH-TFY
840.02224 | 1.10173e-05 | 839.82241 | 0.01282 | 0.00604 | 840.015 | 0.00364 | 0.0039 | 0.01314 | 0.01785 | 0.0036 | 0.04112
841.0212 | 0 | 840.81197 | 0.01071 | 0.0057 | 840.21858 | 0.00282 | 0.00274 | 0.00833 | 0.01281 | 0.00344 | 0.02554
842.02146 | 0.000495 | 841.81457 | 0.00954 | 0.00416 | 840.42459 | 0.00119 | 0.000924959 | 0.00311 | 0.00504 | 0.000468016 | 0.01127
843.02089 | 0.0008375 | 842.80888 | 0.00745 | 0.0022 | 840.62263 | 0.00208 | 0.00123 | 0.00318 | 0.00343 | 0.00481 | 0.0121
844.02056 | 0.00176 | 843.80556 | 0.00363 | 0.00136 | 841.61457 | 0.00292 | 0.00293 | 0.00539 | 0.00757 | 0.01058 | 0.0215
845.02046 | 0.0009925 | 844.80462 | 0.000752469 | 0.00111 | 842.61959 | 0.00444 | 0.00364 | 0.00849 | 0.01123 | 0.01667 | 0.03777
846.02061 | 0.00229 | 845.80607 | 0 | 0 | 843.61629 | 0.00638 | 0.00475 | 0.01297 | 0.01615 | 0.02373 | 0.05397
847.1063 | 0.00296 | 846.80992 | 0.00217 | 0.0054 | 844.61538 | 0.00838 | 0.00669 | 0.0168 | 0.02185 | 0.03255 | 0.06906
847.33772 | 0.00296 | 847.80539 | 0.00316 | 0.01421 | 844.81978 | 0.00938 | 0.00639 | 0.01621 | 0.02429 | 0.0337 | 0.06587
847.52947 | 0.00296 | 848.80317 | 0.01237 | 0.03189 | 845.02428 | 0.01009 | 0.0071 | 0.01819 | 0.02575 | 0.03672 | 0.07192
847.76088 | 0.00543 | 849.81422 | 0.05672 | 0.08729 | 845.20738 | 0.00935 | 0.00744 | 0.01768 | 0.02551 | 0.03855 | 0.07082
847.8799 | 0.00543 | 850.01017 | 0.07798 | 0.10486 | 845.41207 | 0.00998 | 0.00785 | 0.01812 | 0.02509 | 0.04081 | 0.07466
848.03197 | 0.00543 | 850.21711 | 0.10404 | 0.12931 | 845.60607 | 0.01057 | 0.01045 | 0.01863 | 0.02682 | 0.04575 | 0.07697
848.14438 | 0.0084 | 850.42422 | 0.14547 | 0.1619 | 845.82175 | 0.01204 | 0.01161 | 0.01861 | 0.03192 | 0.04908 | 0.07635
848.30306 | 0.0084 | 850.62045 | 0.21333 | 0.20638 | 846.01599 | 0.01207 | 0.01241 | 0.02117 | 0.03159 | 0.0531 | 0.08578
848.45514 | 0.01433 | 850.81678 | 0.373 | 0.2943 | 846.21027 | 0.01285 | 0.0121 | 0.0217 | 0.03586 | 0.05437 | 0.08971
848.60721 | 0.01729 | 851.00233 | 0.64589 | 0.4287 | 846.43707 | 0.01421 | 0.01273 | 0.02109 | 0.04002 | 0.05742 | 0.08632
848.83863 | 0.02026 | 851.19883 | 0.87125 | 0.66346 | 846.62073 | 0.01463 | 0.01323 | 0.02203 | 0.04172 | 0.06197 | 0.08662
849.10972 | 0.02866 | 851.42823 | 0.95208 | 0.90627 | 846.81529 | 0.01521 | 0.01423 | 0.02359 | 0.0447 | 0.06735 | 0.09663
849.37419 | 0.03706 | 851.614 | 1 | 1 | 847.02082 | 0.01585 | 0.01482 | 0.02431 | 0.04921 | 0.06996 | 0.0941
849.53288 | 0.04298 | 851.81084 | 0.95208 | 0.87674 | 847.21557 | 0.0166 | 0.01535 | 0.02518 | 0.05235 | 0.074 | 0.10292
849.68496 | 0.05435 | 852.01867 | 0.83293 | 0.63207 | 847.41041 | 0.01764 | 0.01657 | 0.02793 | 0.05897 | 0.08058 | 0.1123
849.83703 | 0.06621 | 852.22661 | 0.57163 | 0.45889 | 847.61617 | 0.0184 | 0.01789 | 0.02806 | 0.06636 | 0.088 | 0.10848
849.95604 | 0.0919 | 852.42368 | 0.4501 | 0.36504 | 847.81125 | 0.01935 | 0.01909 | 0.0279 | 0.07179 | 0.09226 | 0.11191
850.10812 | 0.12648 | 852.62225 | 0.37592 | 0.31952 | 848.00636 | 0.02085 | 0.01998 | 0.02936 | 0.08201 | 0.09922 | 0.11288
850.29987 | 0.1754 | 852.81076 | 0.32495 | 0.29879 | 848.21242 | 0.02165 | 0.02157 | 0.02998 | 0.0915 | 0.1071 | 0.11835
850.41227 | 0.26433 | 853.01039 | 0.32559 | 0.30776 | 848.40772 | 0.02302 | 0.02395 | 0.03171 | 0.10256 | 0.1169 | 0.1266
850.61063 | 0.39081 | 853.21018 | 0.35307 | 0.34943 | 848.61404 | 0.02501 | 0.02567 | 0.03234 | 0.12064 | 0.1248 | 0.12143
850.7627 | 0.52866 | 853.39889 | 0.37159 | 0.38414 | 848.80952 | 0.02673 | 0.02877 | 0.03329 | 0.13737 | 0.13814 | 0.12831
850.91477 | 0.65514 | 853.62104 | 0.33625 | 0.37646 | 849.01598 | 0.03009 | 0.03224 | 0.03402 | 0.16168 | 0.15295 | 0.12698
851.02718 | 0.77619 | 853.80993 | 0.26837 | 0.32938 | 849.22253 | 0.03269 | 0.03683 | 0.03474 | 0.18712 | 0.17313 | 0.13018
851.18586 | 0.86808 | 854.01009 | 0.21246 | 0.28625 | 849.40747 | 0.03585 | 0.03949 | 0.03707 | 0.21448 | 0.19255 | 0.13513
851.33794 | 0.94565 | 854.22142 | 0.18792 | 0.26578 | 849.62511 | 0.04198 | 0.04899 | 0.04003 | 0.25629 | 0.22842 | 0.14007
851.41728 | 1 | 854.42171 | 0.17987 | 0.2603 | 849.81017 | 0.04895 | 0.05867 | 0.04435 | 0.30008 | 0.25948 | 0.15034
851.6487 | 1 | 854.61101 | 0.17394 | 0.26209 | 850.01711 | 0.0614 | 0.0731 | 0.04889 | 0.36418 | 0.29891 | 0.15729
851.80077 | 0.95405 | 854.81149 | 0.16216 | 0.2536 | 850.21331 | 0.07949 | 0.09504 | 0.05909 | 0.44062 | 0.34027 | 0.17584
851.95285 | 0.89081 | 855.80422 | 0.07733 | 0.1451 | 850.40954 | 0.11361 | 0.12923 | 0.08147 | 0.54779 | 0.39744 | 0.21363
852.07186 | 0.8335 | 856.81041 | 0.04943 | 0.10896 | 850.61678 | 0.19691 | 0.20272 | 0.11562 | 0.69701 | 0.47958 | 0.2559
852.22394 | 0.77866 | 857.81901 | 0.04822 | 0.11536 | 850.8132 | 0.33945 | 0.32514 | 0.18963 | 0.82007 | 0.57869 | 0.3465
852.41568 | 0.72431 | 858.79622 | 0.02426 | 0.06969 | 851.02069 | 0.60417 | 0.50911 | 0.31372 | 0.94351 | 0.68259 | 0.47001
852.56776 | 0.68132 | 859.82072 | 0.01844 | 0.05715 | 851.20636 | 0.85323 | 0.81743 | 0.43092 | 0.97484 | 0.77763 | 0.5553
852.68677 | 0.64674 | 860.80249 | 0.02229 | 0.0636 | 851.414 | 1 | 1 | 0.50407 | 0.99681 | 0.79532 | 0.62208
852.87852 | 0.61512 | 861.83177 | 0.02703 | 0.06851 | 851.62173 | 0.97519 | 0.99363 | 0.5209 | 1 | 0.78196 | 0.6573
852.99092 | 0.5835 | 862.81813 | 0.03204 | 0.07798 | 851.81867 | 0.78028 | 0.76248 | 0.4852 | 0.96279 | 0.72879 | 0.6901
853.18267 | 0.55484 | 863.81813 | 0.05133 | 0.10178 | 852.01565 | 0.53407 | 0.52982 | 0.44915 | 0.82893 | 0.60646 | 0.69931
853.30168 | 0.53162 | 864.82044 | 0.07646 | 0.12969 | 852.21272 | 0.38818 | 0.40419 | 0.45262 | 0.69275 | 0.50312 | 0.73828
853.45376 | 0.51729 | 865.81364 | 0.08005 | 0.13357 | 852.42225 | 0.32802 | 0.35246 | 0.46692 | 0.62713 | 0.45923 | 0.75399
853.56616 | 0.49704 | 866.82058 | 0.07602 | 0.13241 | 852.61076 | 0.27541 | 0.29787 | 0.51515 | 0.59728 | 0.43778 | 0.79551
853.79758 | 0.47431 | 867.81838 | 0.12284 | 0.18051 | 852.81039 | 0.25074 | 0.26872 | 0.57699 | 0.60543 | 0.4694 | 0.82238
853.91659 | 0.45998 | 868.02508 | 0.14884 | 0.20639 | 853.01018 | 0.26271 | 0.27783 | 0.64955 | 0.6842 | 0.56189 | 0.8687
854.02899 | 0.44269 | 868.22045 | 0.20503 | 0.2549 | 853.21 | 0.29326 | 0.31028 | 0.71347 | 0.79927 | 0.69009 | 0.89909
854.18107 | 0.4254 | 868.41584 | 0.27994 | 0.31092 | 853.42104 | 0.33099 | 0.3594 | 0.79043 | 0.90462 | 0.81019 | 0.93492
854.33975 | 0.41107 | 868.61138 | 0.34572 | 0.37068 | 853.62105 | 0.33725 | 0.38331 | 0.92013 | 0.94466 | 0.87514 | 0.98184
854.49183 | 0.40217 | 868.80694 | 0.3862 | 0.40317 | 853.81009 | 0.29871 | 0.33871 | 0.99757 | 0.89314 | 0.79865 | 1
854.68358 | 0.38785 | 869.01412 | 0.35575 | 0.38762 | 854.03255 | 0.2322 | 0.26699 | 1 | 0.76897 | 0.64597 | 0.97969
854.79598 | 0.37945 | 869.22146 | 0.30397 | 0.35388 | 854.21057 | 0.18829 | 0.20326 | 0.89674 | 0.67793 | 0.51134 | 0.93522
854.91499 | 0.36808 | 869.40576 | 0.28364 | 0.33522 | 854.41101 | 0.16695 | 0.1841 | 0.73234 | 0.63469 | 0.4815 | 0.86268
855.10674 | 0.35919 | 869.61329 | 0.29826 | 0.34337 | 854.62264 | 0.15027 | 0.16873 | 0.60084 | 0.59897 | 0.44626 | 0.79213
855.25881 | 0.34486 | 869.82085 | 0.33824 | 0.38235 | 854.82322 | 0.125 | 0.13743 | 0.48311 | 0.52741 | 0.36183 | 0.71194
855.4175 | 0.3419 | 870.00541 | 0.34776 | 0.40088 | 855.01278 | 0.10546 | 0.11361 | 0.40424 | 0.4627 | 0.29747 | 0.64784
855.60925 | 0.33053 | 870.21322 | 0.32741 | 0.38688 | 855.21354 | 0.09178 | 0.09651 | 0.33399 | 0.41405 | 0.25286 | 0.58778
855.84066 | 0.3246 | 870.39795 | 0.27798 | 0.34746 | 855.42557 | 0.08426 | 0.08648 | 0.28504 | 0.38585 | 0.23215 | 0.52778
856.06547 | 0.31621 | 870.6175 | 0.23231 | 0.30761 | 855.6154 | 0.07964 | 0.08024 | 0.24982 | 0.36507 | 0.22237 | 0.48088
856.4159 | 0.31621 | 870.81397 | 0.19346 | 0.27093 | 855.81644 | 0.07582 | 0.07645 | 0.22385 | 0.34753 | 0.21836 | 0.44639
856.72005 | 0.32164 | 871.01053 | 0.16897 | 0.2434 | 856.01758 | 0.07296 | 0.07331 | 0.20051 | 0.33031 | 0.21332 | 0.41834
857.10354 | 0.31917 | 871.20724 | 0.15121 | 0.2252 | 856.21881 | 0.07089 | 0.07013 | 0.18544 | 0.31511 | 0.20434 | 0.39513
857.33496 | 0.32164 | 871.40397 | 0.14115 | 0.21512 | 856.42019 | 0.07015 | 0.06821 | 0.17164 | 0.30577 | 0.19794 | 0.38012
857.49365 | 0.31621 | 871.62404 | 0.13392 | 0.20525 | 856.62161 | 0.06982 | 0.06799 | 0.15941 | 0.29789 | 0.19763 | 0.35254
857.60605 | 0.32164 | 871.80937 | 0.12811 | 0.20001 | 857.11438 | 0.07036 | 0.07193 | 0.13369 | 0.29629 | 0.22597 | 0.31957
857.83747 | 0.31621 | 875.8255 | 0.09924 | 0.16784 | 857.61901 | 0.0718 | 0.07809 | 0.11446 | 0.30266 | 0.26443 | 0.28664
858.02921 | 0.31621 | 876.82064 | 0.09975 | 0.16562 | 858.12417 | 0.0691 | 0.07458 | 0.1 | 0.28377 | 0.25081 | 0.2555
858.4127 | 0.31324 | 877.81803 | 0.11207 | 0.17508 | 858.60747 | 0.06271 | 0.06397 | 0.09404 | 0.24526 | 0.20156 | 0.2548
858.72346 | 0.30484 | 878.80596 | 0.11483 | 0.17664 | 859.1138 | 0.05889 | 0.05765 | 0.08795 | 0.20868 | 0.16448 | 0.24171
859.14663 | 0.29595 | 879.80786 | 0.11638 | 0.17584 | 859.60944 | 0.058 | 0.05635 | 0.08537 | 0.18728 | 0.14902 | 0.23956
859.45078 | 0.29002 |  |  |  | 860.117 | 0.05955 | 0.0587 | 0.08469 | 0.17963 | 0.15013 | 0.24216
859.76154 | 0.28458 |  |  |  | 860.6251 | 0.06332 | 0.0641 | 0.08171 | 0.18403 | 0.16219 | 0.23536
860.33678 | 0.28162 |  |  |  | 861.11116 | 0.06636 | 0.07043 | 0.08149 | 0.19025 | 0.18431 | 0.23775
860.75994 | 0.28458 |  |  |  | 861.60916 | 0.07032 | 0.07619 | 0.08321 | 0.19839 | 0.20184 | 0.23852
860.99136 | 0.27322 |  |  |  | 862.11902 | 0.07308 | 0.08217 | 0.08482 | 0.20383 | 0.21864 | 0.24687
861.33518 | 0.27569 |  |  |  | 862.62949 | 0.07499 | 0.08611 | 0.08667 | 0.20725 | 0.22825 | 0.25013
861.64594 | 0.27866 |  |  |  | 863.11787 | 0.07638 | 0.08952 | 0.08435 | 0.2121 | 0.23821 | 0.24079
862.14183 | 0.27322 |  |  |  | 863.60674 | 0.07918 | 0.091 | 0.08158 | 0.22006 | 0.24475 | 0.22915
862.83609 | 0.26729 |  |  |  | 864.11902 | 0.08176 | 0.09095 | 0.08063 | 0.22577 | 0.24756 | 0.23305
863.37826 | 0.26729 |  |  |  | 864.60903 | 0.08386 | 0.09198 | 0.08125 | 0.23427 | 0.25679 | 0.22992
863.9535 | 0.26433 |  |  |  | 864.81437 | 0.08471 | 0.093 | 0.08325 | 0.23949 | 0.25964 | 0.23427
864.37667 | 0.26433 |  |  |  | 865.01975 | 0.08621 | 0.0935 | 0.08341 | 0.24628 | 0.2633 | 0.23467
864.76016 | 0.26136 |  |  |  | 865.21379 | 0.08744 | 0.09488 | 0.08648 | 0.2504 | 0.26867 | 0.23586
865.14365 | 0.26136 |  |  |  | 865.41942 | 0.09008 | 0.09609 | 0.0863 | 0.25778 | 0.27076 | 0.23563
865.48747 | 0.26433 |  |  |  | 865.61364 | 0.09168 | 0.09747 | 0.088 | 0.26446 | 0.27804 | 0.23933
865.8379 | 0.27026 |  |  |  | 865.83084 | 0.09389 | 0.09957 | 0.091 | 0.2733 | 0.28573 | 0.24484
866.06932 | 0.26729 |  |  |  | 866.01386 | 0.09524 | 0.10134 | 0.09362 | 0.27775 | 0.29289 | 0.25369
866.41314 | 0.27322 |  |  |  | 866.21981 | 0.0975 | 0.10425 | 0.09614 | 0.28765 | 0.30377 | 0.26019
866.60489 | 0.27569 |  |  |  | 866.41445 | 0.09851 | 0.10688 | 0.09858 | 0.29178 | 0.31609 | 0.26155
866.7239 | 0.28162 |  |  |  | 866.60912 | 0.10125 | 0.11111 | 0.10059 | 0.3032 | 0.32785 | 0.26645
866.87598 | 0.28755 |  |  |  | 866.80394 | 0.10399 | 0.1158 | 0.104 | 0.31334 | 0.34398 | 0.27606
867.06772 | 0.29298 |  |  |  | 867.02173 | 0.10709 | 0.12132 | 0.10858 | 0.32594 | 0.36182 | 0.28732
867.2198 | 0.30731 |  |  |  | 867.21668 | 0.11001 | 0.12716 | 0.11008 | 0.34139 | 0.38068 | 0.2832
867.41154 | 0.32164 |  |  |  | 867.42319 | 0.1163 | 0.13494 | 0.11631 | 0.36655 | 0.40471 | 0.29879
867.64296 | 0.33646 |  |  |  | 867.60688 | 0.12438 | 0.14483 | 0.12257 | 0.39538 | 0.43598 | 0.31317
867.7223 | 0.35079 |  |  |  | 867.81359 | 0.13882 | 0.16227 | 0.13002 | 0.44959 | 0.48351 | 0.32143
867.79503 | 0.36215 |  |  |  | 868.00894 | 0.16317 | 0.19063 | 0.14656 | 0.52623 | 0.55707 | 0.34728
867.91405 | 0.38488 |  |  |  | 868.21584 | 0.20466 | 0.23953 | 0.16679 | 0.63045 | 0.65661 | 0.37707
867.91405 | 0.39377 |  |  |  | 868.42283 | 0.26521 | 0.30555 | 0.19897 | 0.74701 | 0.7673 | 0.42887
867.95372 | 0.41403 |  |  |  | 868.60694 | 0.3073 | 0.37175 | 0.2213 | 0.81827 | 0.85661 | 0.45531
868.14547 | 0.42836 |  |  |  | 868.81412 | 0.31506 | 0.38135 | 0.23456 | 0.83268 | 0.86644 | 0.47109
868.23142 | 0.43626 |  |  |  | 869.02146 | 0.28101 | 0.33132 | 0.23895 | 0.78408 | 0.80335 | 0.49241
868.23142 | 0.44565 |  |  |  | 869.2173 | 0.2482 | 0.28636 | 0.24944 | 0.74567 | 0.75811 | 0.52534
868.31076 | 0.45158 |  |  |  | 869.41329 | 0.24554 | 0.28051 | 0.27857 | 0.76491 | 0.77169 | 0.57845
868.43639 | 0.47036 |  |  |  | 869.6093 | 0.2726 | 0.32118 | 0.32487 | 0.83481 | 0.86083 | 0.65322
868.43639 | 0.48271 |  |  |  | 869.81696 | 0.31879 | 0.37407 | 0.36589 | 0.93608 | 0.95637 | 0.71772
868.51573 | 0.50099 |  |  |  | 870.01322 | 0.33833 | 0.40282 | 0.40032 | 0.97318 | 1 | 0.75467
868.60169 | 0.51334 |  |  |  | 870.22106 | 0.31435 | 0.3765 | 0.43627 | 0.93766 | 0.95072 | 0.79935
868.7207 | 0.52223 |  |  |  | 870.4175 | 0.27191 | 0.31412 | 0.46348 | 0.85689 | 0.83383 | 0.83263
868.97196 | 0.53162 |  |  |  | 870.62554 | 0.23067 | 0.26325 | 0.49338 | 0.76249 | 0.72573 | 0.87005
869.13726 | 0.53458 |  |  |  | 870.83368 | 0.1975 | 0.22909 | 0.53044 | 0.67493 | 0.64192 | 0.8996
869.3819 | 0.52866 |  |  |  | 871.01882 | 0.17827 | 0.20678 | 0.58027 | 0.61625 | 0.58123 | 0.94394
869.62654 | 0.5163 |  |  |  | 871.21556 | 0.16366 | 0.18812 | 0.60474 | 0.56366 | 0.52462 | 0.957
869.91746 | 0.50395 |  |  |  | 871.41245 | 0.15335 | 0.17927 | 0.57218 | 0.52303 | 0.49512 | 0.9186
870.12243 | 0.48567 |  |  |  | 871.59777 | 0.14562 | 0.17048 | 0.50427 | 0.49837 | 0.47192 | 0.85103
870.4927 | 0.4669 |  |  |  | 871.80643 | 0.13974 | 0.16502 | 0.43464 | 0.47271 | 0.45919 | 0.77565
870.69767 | 0.45504 |  |  |  | 872.01514 | 0.13533 | 0.16078 | 0.37313 | 0.45681 | 0.44919 | 0.70169
870.94231 | 0.44269 |  |  |  | 872.21233 | 0.13271 | 0.15764 | 0.33335 | 0.44668 | 0.44124 | 0.64648
871.14728 | 0.4333 |  |  |  | 872.42128 | 0.12952 | 0.15663 | 0.30203 | 0.43361 | 0.43917 | 0.60762
871.35225 | 0.42737 |  |  |  | 872.61865 | 0.12819 | 0.15482 | 0.27881 | 0.42558 | 0.43468 | 0.57458
871.64318 | 0.42095 |  |  |  | 872.80455 | 0.12671 | 0.15351 | 0.26104 | 0.41996 | 0.43159 | 0.54383
871.92749 | 0.41206 |  |  |  | 873.00209 | 0.12713 | 0.15186 | 0.24591 | 0.42187 | 0.42767 | 0.51978
872.21842 | 0.40267 |  |  |  | 873.21143 | 0.12562 | 0.15125 | 0.23415 | 0.41449 | 0.42602 | 0.49685
872.46306 | 0.3997 |  |  |  | 873.4208 | 0.12554 | 0.15104 | 0.22629 | 0.4138 | 0.42479 | 0.48445
872.74737 | 0.39674 |  |  |  | 873.61863 | 0.12402 | 0.14962 | 0.22102 | 0.40855 | 0.42229 | 0.47825
873.20359 | 0.39328 |  |  |  | 873.82826 | 0.12406 | 0.149 | 0.21527 | 0.4072 | 0.42027 | 0.46563
873.48791 | 0.39032 |  |  |  | 874.00294 | 0.12392 | 0.14905 | 0.20885 | 0.40795 | 0.42381 | 0.45491
873.77883 | 0.38439 |  |  |  | 874.22436 | 0.12536 | 0.15099 | 0.20489 | 0.41158 | 0.42811 | 0.448
874.06314 | 0.38735 |  |  |  | 874.42261 | 0.1251 | 0.15101 | 0.2033 | 0.41043 | 0.43033 | 0.44714
874.35407 | 0.38439 |  |  |  | 874.62089 | 0.12519 | 0.15206 | 0.2004 | 0.41029 | 0.43131 | 0.43841
874.80368 | 0.38093 |  |  |  | 875.6255 | 0.12506 | 0.15296 | 0.19289 | 0.40811 | 0.43556 | 0.4242
875.37892 | 0.37796 |  |  |  | 876.62064 | 0.12388 | 0.15081 | 0.19008 | 0.40107 | 0.43011 | 0.41882
875.70951 | 0.37204 |  |  |  | 877.62978 | 0.12554 | 0.15538 | 0.19626 | 0.4041 | 0.44167 | 0.43227
876.15913 | 0.36907 |  |  |  | 878.61768 | 0.12975 | 0.16051 | 0.19775 | 0.41795 | 0.45331 | 0.43145
876.3641 | 0.36561 |  |  |  | 879.61967 | 0.13465 | 0.16559 | 0.1975 | 0.43124 | 0.46638 | 0.42729
876.77404 | 0.36561 |  |  |  | 880.01205 | 0.13677 | 0.16951 | 0.192 | 0.43799 | 0.47823 | 0.40963
877.18398 | 0.36265
877.84517 | 0.36265
878.53942 | 0.36265
879.07499 | 0.36265
879.73618 | 0.36265
880.14612 | 0.36291

## Ni-Metal
energy | delta | beta
840.0222 | 0.0005244565 | 0.0001942412
841.0212 | 0.0004812047 | 0.0001926573
842.0215 | 0.000432201 | 0.000191595
843.0209 | 0.0003761327 | 0.0001900927
844.0206 | 0.0003118941 | 0.0001900399
845.0204 | 0.0002333144 | 0.0001856063
846.0206 | 0.000134651 | 0.0001866026
847.1063 | -6.665605e-06 | 0.0001857789
847.3377 | -4.499861e-05 | 0.0001852301
847.5295 | -8.149802e-05 | 0.0001849943
847.7609 | -0.0001270515 | 0.0001906024
847.8799 | -0.0001510504 | 0.0001905532
848.032 | -0.0001884756 | 0.0001905611
848.1444 | -0.0002159695 | 0.0001975177
848.303 | -0.0002584752 | 0.0001983731
848.4551 | -0.000301441 | 0.0002127388
848.6072 | -0.0003405807 | 0.0002205225
848.8386 | -0.0004138997 | 0.0002283769
849.1097 | -0.0005153768 | 0.0002499211
849.3742 | -0.000633203 | 0.0002719003
849.5329 | -0.0007236127 | 0.0002881526
849.6849 | -0.0008242349 | 0.0003174909
849.837 | -0.0009501376 | 0.0003509421
849.9561 | -0.001059177 | 0.0004176584
850.1081 | -0.00119093 | 0.0005103936
850.2999 | -0.001424221 | 0.0006504407
850.4123 | -0.001552491 | 0.000875934
850.6107 | -0.001659556 | 0.001220931
850.7627 | -0.001681331 | 0.001583968
850.9148 | -0.001616486 | 0.001928665
851.0272 | -0.001475148 | 0.002237239
851.1859 | -0.001184899 | 0.002493594
851.338 | -0.0009108326 | 0.002707492
851.4173 | -0.0007051637 | 0.002835564
851.6487 | -0.0001194432 | 0.002844342
851.8008 | 0.0001979405 | 0.002726631
851.9528 | 0.0004285582 | 0.002559596
852.0718 | 0.0005427873 | 0.002410171
852.2239 | 0.0006304832 | 0.002264135
852.4157 | 0.0007193809 | 0.002118345
852.5677 | 0.0007755725 | 0.002004259
852.6868 | 0.0007954333 | 0.00191544
852.8785 | 0.0008326073 | 0.001827127
852.9909 | 0.0008486797 | 0.001748734
853.1827 | 0.0008578434 | 0.001670067
853.3017 | 0.0008598954 | 0.001611402
853.4537 | 0.0008657592 | 0.001570603
853.5662 | 0.0008710393 | 0.001521139
853.7976 | 0.0008732849 | 0.001459883
853.9166 | 0.0008822433 | 0.001422345
854.029 | 0.0008816466 | 0.001378645
854.1811 | 0.0008686261 | 0.001333197
854.3397 | 0.0008530246 | 0.001296527
854.4918 | 0.0008435658 | 0.001272967
854.6836 | 0.0008381575 | 0.001236584
854.796 | 0.0008346713 | 0.001214616
854.915 | 0.0008244823 | 0.001186805
855.1068 | 0.0008103479 | 0.001162579
855.2588 | 0.0007942772 | 0.001128241
855.4175 | 0.000775472 | 0.001119274
855.6093 | 0.0007582791 | 0.001091789
855.8406 | 0.0007331401 | 0.001077096
856.0655 | 0.0007067089 | 0.001057462
856.4159 | 0.0006669665 | 0.001059959
856.72 | 0.0006542999 | 0.00107606
857.1035 | 0.0006489618 | 0.00107342
857.335 | 0.0006507014 | 0.001080786
857.4937 | 0.0006467794 | 0.001070069
857.6061 | 0.0006459064 | 0.001082228
857.8375 | 0.0006529393 | 0.001071668
858.0292 | 0.0006520345 | 0.001072591
858.4127 | 0.0006619234 | 0.001067644
858.7234 | 0.000666547 | 0.001048333
859.1466 | 0.0006602105 | 0.001028099
859.4508 | 0.00065195 | 0.001014852
859.7615 | 0.0006384516 | 0.001003163
860.3368 | 0.0006142051 | 0.001000017
860.7599 | 0.0006156081 | 0.00101003
860.9913 | 0.0006094149 | 0.0009839809
861.3352 | 0.0005854281 | 0.0009923001
861.6459 | 0.0005825765 | 0.001002264
862.1418 | 0.000578108 | 0.0009923607
862.8361 | 0.0005534641 | 0.0009825062
863.3782 | 0.0005327036 | 0.0009866357
863.9535 | 0.0005099119 | 0.0009837459
864.3766 | 0.0004907577 | 0.0009869254
864.7601 | 0.0004689027 | 0.000982534
865.1437 | 0.0004379658 | 0.0009856796
865.4875 | 0.0004080528 | 0.0009962967
865.8379 | 0.0003852108 | 0.00101396
866.0693 | 0.0003643235 | 0.001009314
866.4131 | 0.0003198668 | 0.001026958
866.6049 | 0.0002897441 | 0.0010358
866.7239 | 0.000269855 | 0.001051431
866.876 | 0.0002498932 | 0.001068271
867.0677 | 0.0002132229 | 0.001085705
867.2198 | 0.0001840981 | 0.001122811
867.4116 | 0.00016026 | 0.001162153
867.6429 | 0.0001106539 | 0.001205658
867.7223 | 8.758211e-05 | 0.001240942
867.795 | 7.326583e-05 | 0.001272533
867.9140625 | 3.794779e-05 | 0.001343733
867.9537 | 4.65074e-05 | 0.001395485
868.1454 | 0.0001146097 | 0.00144879
868.2314 | 0.0001144473 | 0.001471908
868.3107 | 0.0001173859 | 0.001509774
868.4364 | 0.00012288 | 0.001565446
868.5157 | 0.0001484138 | 0.001636856
868.6017 | 0.0002061869 | 0.001673507
868.7207 | 0.0002713534 | 0.001698418
868.972 | 0.0003809038 | 0.001725203
869.1373 | 0.0004506689 | 0.001733778
869.3819 | 0.0005428685 | 0.0017203
869.6265 | 0.0006136402 | 0.001690364
869.9175 | 0.0006850928 | 0.001658976
870.1224 | 0.0007213446 | 0.001614318
870.4927 | 0.00075971 | 0.001566997
870.6977 | 0.0007766202 | 0.001537758
870.9423 | 0.0007883509 | 0.001507208
871.1473 | 0.0007919424 | 0.001484433
871.3522 | 0.0007934506 | 0.001470238
871.6432 | 0.0008017143 | 0.001455319
871.9275 | 0.000809967 | 0.001434387
872.2184 | 0.0008085067 | 0.001412482
872.4631 | 0.0008043996 | 0.001406201
872.7474 | 0.0008045392 | 0.001400652
873.2036 | 0.0008101581 | 0.001394963
873.4879 | 0.0008165996 | 0.001389249
873.7788 | 0.000814801 | 0.001376859
874.0631 | 0.0008161193 | 0.001385609
874.3541 | 0.0008253067 | 0.001380576
874.8036 | 0.0008329685 | 0.001374931
875.3789 | 0.0008470498 | 0.001371098
875.7095 | 0.0008526632 | 0.001358942
876.1591 | 0.0008560871 | 0.001354347
876.3641 | 0.000855989 | 0.00134791
876.774 | 0.0008568273 | 0.001350305
877.184 | 0.0008603449 | 0.001346506
877.8452 | 0.0008667272 | 0.00134966
878.5394 | 0.0008789419 | 0.00135095
879.075 | 0.0008895536 | 0.00135018
879.7362 | 0.0009026334 | 0.001347219
880.1461 | 0.0009104054 | 0.001344656

## NiO_TEY
energy | delta | beta
840.0222 | 0.000558005 | 0.0002356701
841.0212 | 0.0005169969 | 0.0002340106
842.0215 | 0.0004710916 | 0.0002342118
843.0209 | 0.0004186827 | 0.0002294487
844.0206 | 0.0003486322 | 0.0002186423
845.0204 | 0.0002537684 | 0.0002137584
846.0206 | 0.000133055 | 0.0002202765
847.1063 | -3.643127e-05 | 0.0002379321
847.3377 | -8.129795e-05 | 0.0002407842
847.5295 | -0.0001229283 | 0.0002430976
847.7609 | -0.0001809324 | 0.000246125
847.8799 | -0.0002146243 | 0.0002505101
848.032 | -0.0002583482 | 0.000258469
848.1444 | -0.0002916768 | 0.0002644221
848.303 | -0.0003416875 | 0.0002728607
848.4551 | -0.0003942805 | 0.0002808706
848.6072 | -0.0004540266 | 0.0002890823
848.8386 | -0.0005641797 | 0.0003081411
849.1097 | -0.000702285 | 0.0003681907
849.3742 | -0.0008417324 | 0.0004275705
849.5329 | -0.0009387898 | 0.0004631831
849.6849 | -0.001050299 | 0.0004976417
849.837 | -0.00119324 | 0.0005402447
849.9561 | -0.001320907 | 0.0006038783
850.1081 | -0.001494117 | 0.0006963151
850.2999 | -0.00175544 | 0.0008474414
850.4123 | -0.00196006 | 0.0009622328
850.6107 | -0.002424392 | 0.001302984
850.7627 | -0.002819524 | 0.001899378
850.9148 | -0.002962459 | 0.002818427
851.0272 | -0.002767738 | 0.003581499
851.1859 | -0.002058454 | 0.004467908
851.338 | -0.001246525 | 0.004805501
851.4173 | -0.0008511501 | 0.004940408
851.6487 | 0.000336479 | 0.005143506
851.8008 | 0.001188211 | 0.004966452
851.9528 | 0.00194374 | 0.00455365
852.0718 | 0.002436698 | 0.004034549
852.2239 | 0.002609828 | 0.003128713
852.4157 | 0.002410758 | 0.002518097
852.5677 | 0.002243791 | 0.002223247
852.6868 | 0.002104703 | 0.00203961
852.8785 | 0.00187549 | 0.001877472
852.9909 | 0.001743077 | 0.001877159
853.1827 | 0.001681931 | 0.001990043
853.3017 | 0.001748363 | 0.002050776
853.4537 | 0.001910553 | 0.0020517
853.5662 | 0.002057872 | 0.001964447
853.7976 | 0.002180614 | 0.001616609
853.9166 | 0.002155391 | 0.001448664
854.029 | 0.002084153 | 0.001313663
854.1811 | 0.001976292 | 0.001223525
854.3397 | 0.001897911 | 0.001176928
854.4918 | 0.001854383 | 0.001149413
854.6836 | 0.001833194 | 0.001110388
854.796 | 0.001832906 | 0.001078145
854.915 | 0.001830584 | 0.001031466
855.1068 | 0.001813508 | 0.0009518385
855.2588 | 0.001792893 | 0.0008886035
855.4175 | 0.001765211 | 0.0008226371
855.6093 | 0.001719513 | 0.0007432453
855.8406 | 0.001638501 | 0.0006587777
856.0655 | 0.001560328 | 0.0006277268
856.4159 | 0.001473887 | 0.0005818095
856.72 | 0.001398098 | 0.0005427715
857.1035 | 0.001311693 | 0.000530234
857.335 | 0.00127281 | 0.0005299223
857.4937 | 0.001252385 | 0.0005298502
857.6061 | 0.001240865 | 0.0005297256
857.8375 | 0.001227681 | 0.0005268025
858.0292 | 0.001218143 | 0.0005055466
858.4127 | 0.001176325 | 0.0004615077
858.7234 | 0.001125879 | 0.0004264334
859.1466 | 0.001053144 | 0.0004098283
859.4508 | 0.001006437 | 0.0004029195
859.7615 | 0.0009575452 | 0.0003963035
860.3368 | 0.0008763375 | 0.0004075052
860.7599 | 0.0008257879 | 0.0004179626
860.9913 | 0.0007999337 | 0.0004243017
861.3352 | 0.0007633552 | 0.0004339428
861.6459 | 0.000731102 | 0.0004426646
862.1418 | 0.0006793489 | 0.0004572792
862.8361 | 0.0005948923 | 0.0004800946
863.3782 | 0.0005300743 | 0.0005335618
863.9535 | 0.0004814126 | 0.0005946973
864.3766 | 0.0004577534 | 0.0006484652
864.7601 | 0.0004573621 | 0.0006966625
865.1437 | 0.0004608836 | 0.0007122248
865.4875 | 0.0004510396 | 0.0007201543
865.8379 | 0.0004339079 | 0.0007269635
866.0693 | 0.000416526 | 0.0007239349
866.4131 | 0.0003708721 | 0.0007190193
866.6049 | 0.0003326704 | 0.0007162794
866.7239 | 0.0002992261 | 0.000715306
866.876 | 0.0002458936 | 0.000727298
867.0677 | 0.0001854385 | 0.0007708056
867.2198 | 0.0001461932 | 0.0008062361
867.4116 | 9.609097e-05 | 0.0008508918
867.6429 | 2.195675e-05 | 0.0009047599
867.7223 | -1.25544e-05 | 0.0009232219
867.795 | -5.712065e-05 | 0.000942467
867.9140625 | -0.0001393121 | 0.001005031
867.9537 | -0.0001728483 | 0.001032788
868.1454 | -0.00028466 | 0.001244022
868.2314 | -0.0003224111 | 0.001369862
868.3107 | -0.0003273024 | 0.001514277
868.4364 | -0.000262 | 0.001742623
868.5157 | -0.0001844209 | 0.001873761
868.6017 | -6.265484e-05 | 0.002009735
868.7207 | 0.0001673317 | 0.002131538
868.972 | 0.0005940217 | 0.00210246
869.1373 | 0.0007656349 | 0.001933915
869.3819 | 0.000781586 | 0.001752957
869.6265 | 0.0007523244 | 0.001819588
869.9175 | 0.000958328 | 0.002015837
870.1224 | 0.00124086 | 0.001983656
870.4927 | 0.001522126 | 0.001614127
870.6977 | 0.001545002 | 0.001414081
870.9423 | 0.001499468 | 0.001227167
871.1473 | 0.00143114 | 0.001126664
871.3522 | 0.001364771 | 0.001065054
871.6432 | 0.001291042 | 0.001015395
871.9275 | 0.001233466 | 0.0009874494
872.2184 | 0.001191648 | 0.0009782488
872.4631 | 0.001169167 | 0.0009709409
872.7474 | 0.001149717 | 0.0009624525
873.2036 | 0.001127077 | 0.0009488386
873.4879 | 0.001116141 | 0.0009403578
873.7788 | 0.001106436 | 0.0009316841
874.0631 | 0.001097842 | 0.0009232161
874.3541 | 0.0010895 | 0.00091457
874.8036 | 0.001076592 | 0.0009012936
875.3789 | 0.001057651 | 0.0008846588
875.7095 | 0.001042123 | 0.0008756499
876.1591 | 0.001020472 | 0.0008752754
876.3641 | 0.001011869 | 0.0008769997
876.774 | 0.0009934416 | 0.000880866
877.184 | 0.0009812059 | 0.0009012453
877.8452 | 0.0009915995 | 0.0009303623
878.5394 | 0.001011198 | 0.0009312991
879.075 | 0.001021727 | 0.0009276849
879.7362 | 0.001031211 | 0.000919624
880.1461 | 0.001035217 | 0.0009138032

## NiO_TFY
energy | delta | beta
840.0222 | 0.000396027 | 0.0002346833
841.0212 | 0.0003438441 | 0.0002363722
842.0215 | 0.000284088 | 0.0002334143
843.0209 | 0.0002082405 | 0.0002290589
844.0206 | 0.0001144567 | 0.0002309995
845.0204 | -1.862153e-06 | 0.0002350061
846.0206 | -0.0001601654 | 0.0002440658
847.1063 | -0.0003838138 | 0.0002969552
847.3377 | -0.0004411189 | 0.0003119685
847.5295 | -0.0004916152 | 0.0003245282
847.7609 | -0.0005608177 | 0.0003399855
847.8799 | -0.0006007271 | 0.0003520243
848.032 | -0.000651356 | 0.0003707416
848.1444 | -0.0006892757 | 0.000384702
848.303 | -0.0007455795 | 0.0004044013
848.4551 | -0.0008042647 | 0.0004232754
848.6072 | -0.0008710035 | 0.0004423462
848.8386 | -0.0009954372 | 0.0004807702
849.1097 | -0.001144771 | 0.0005797026
849.3742 | -0.001283107 | 0.0006773496
849.5329 | -0.001375027 | 0.0007359127
849.6849 | -0.001477563 | 0.0007922606
849.837 | -0.001605589 | 0.0008544641
849.9561 | -0.001722496 | 0.0009255098
850.1081 | -0.001881581 | 0.00103576
850.2999 | -0.002108004 | 0.001207707
850.4123 | -0.002274935 | 0.00132692
850.6107 | -0.002648372 | 0.001625135
850.7627 | -0.002987674 | 0.002064259
850.9148 | -0.003266879 | 0.002693543
851.0272 | -0.003429478 | 0.003318057
851.1859 | -0.003251818 | 0.004542611
851.338 | -0.002559638 | 0.005618888
851.4173 | -0.001935363 | 0.006137058
851.6487 | 0.0001972644 | 0.006664802
851.8008 | 0.001651058 | 0.006060111
851.9528 | 0.002464712 | 0.004941546
852.0718 | 0.002645852 | 0.004138411
852.2239 | 0.00255256 | 0.003310729
852.4157 | 0.002225272 | 0.00268888
852.5677 | 0.001949101 | 0.002436442
852.6868 | 0.001750737 | 0.002306085
852.8785 | 0.001472991 | 0.002232115
852.9909 | 0.001312205 | 0.002265224
853.1827 | 0.001214603 | 0.002496247
853.3017 | 0.001289563 | 0.002639018
853.4537 | 0.001496758 | 0.00273692
853.5662 | 0.001703386 | 0.002707718
853.7976 | 0.001953164 | 0.002408401
853.9166 | 0.001988424 | 0.0022367
854.029 | 0.001959842 | 0.002093821
854.1811 | 0.001894863 | 0.001990555
854.3397 | 0.001848646 | 0.001940084
854.4918 | 0.001839181 | 0.00192471
854.6836 | 0.001887948 | 0.001906241
854.796 | 0.001947661 | 0.001871276
854.915 | 0.002003449 | 0.001792874
855.1068 | 0.002046463 | 0.001651709
855.2588 | 0.002057585 | 0.001539426
855.4175 | 0.00205251 | 0.001422293
855.6093 | 0.00201934 | 0.001281299
855.8406 | 0.001928372 | 0.001130402
856.0655 | 0.00183512 | 0.001070385
856.4159 | 0.001740602 | 0.0009810558
856.72 | 0.001646612 | 0.0009052524
857.1035 | 0.001540587 | 0.0008876967
857.335 | 0.001503316 | 0.0008925288
857.4937 | 0.001491431 | 0.0008961416
857.6061 | 0.001490289 | 0.0008984766
857.8375 | 0.001516533 | 0.0008951769
858.0292 | 0.001539874 | 0.0008352011
858.4127 | 0.001513272 | 0.0007106018
858.7234 | 0.001443047 | 0.0006111417
859.1466 | 0.001329673 | 0.0005518939
859.4508 | 0.001257459 | 0.0005216091
859.7615 | 0.001177208 | 0.0004918104
860.3368 | 0.001047442 | 0.0004980022
860.7599 | 0.0009751284 | 0.0005082562
860.9913 | 0.0009401123 | 0.0005117789
861.3352 | 0.0008883988 | 0.0005162037
861.6459 | 0.0008397208 | 0.0005203273
862.1418 | 0.0007614655 | 0.0005364032
862.8361 | 0.0006441216 | 0.0005694445
863.3782 | 0.0005602341 | 0.0006428401
863.9535 | 0.0005029593 | 0.0007250369
864.3766 | 0.0004788198 | 0.0007936985
864.7601 | 0.0004862247 | 0.0008550535
865.1437 | 0.0004987208 | 0.0008678054
865.4875 | 0.0004899123 | 0.0008702857
865.8379 | 0.0004685967 | 0.0008716147
866.0693 | 0.0004461863 | 0.0008658214
866.4131 | 0.0003897876 | 0.0008568486
866.6049 | 0.0003425901 | 0.0008518474
866.7239 | 0.0003009648 | 0.0008496848
866.876 | 0.0002344155 | 0.0008640496
867.0677 | 0.0001600062 | 0.0009188975
867.2198 | 0.0001129816 | 0.0009635941
867.4116 | 5.424843e-05 | 0.001019929
867.6429 | -3.097481e-05 | 0.001087885
867.7223 | -7.054092e-05 | 0.001111176
867.795 | -0.0001224436 | 0.001135552
867.9140625 | -0.0002148278 | 0.001215946
867.9537 | -0.0002504494 | 0.001250607
868.1454 | -0.0003601402 | 0.001497004
868.2314 | -0.0003882868 | 0.001635448
868.3107 | -0.0003877366 | 0.001779651
868.4364 | -0.0003338192 | 0.002013545
868.5157 | -0.0002634432 | 0.002168211
868.6017 | -0.0001300475 | 0.002329988
868.7207 | 0.0001165279 | 0.002462757
868.972 | 0.0005694188 | 0.002470692
869.1373 | 0.00077548 | 0.00232566
869.3819 | 0.0008359896 | 0.002133838
869.6265 | 0.0008013765 | 0.002180741
869.9175 | 0.001024841 | 0.002459226
870.1224 | 0.001378314 | 0.002460767
870.4927 | 0.00177838 | 0.002055646
870.6977 | 0.001852939 | 0.001810345
870.9423 | 0.001834383 | 0.001550991
871.1473 | 0.001761627 | 0.001403315
871.3522 | 0.001687692 | 0.00131419
871.6432 | 0.001600098 | 0.00122474
871.9275 | 0.001526541 | 0.001182279
872.2184 | 0.001478251 | 0.001161203
872.4631 | 0.001453166 | 0.001143965
872.7474 | 0.001432006 | 0.001123941
873.2036 | 0.001407783 | 0.001091812
873.4879 | 0.00139602 | 0.001071778
873.7788 | 0.001385337 | 0.00105126
874.0631 | 0.001375528 | 0.001031184
874.3541 | 0.001365561 | 0.001010619
874.8036 | 0.001349151 | 0.0009788402
875.3789 | 0.001323398 | 0.0009384729
875.7095 | 0.001302453 | 0.0009159151
876.1591 | 0.001271227 | 0.000897517
876.3641 | 0.001257234 | 0.0008912863
876.774 | 0.001224787 | 0.0008801152
877.184 | 0.001197445 | 0.0008922595
877.8452 | 0.001187218 | 0.0009117383
878.5394 | 0.001186061 | 0.000904855
879.075 | 0.001180594 | 0.0008978073
879.7362 | 0.001170721 | 0.0008893833
880.1461 | 0.001163967 | 0.0008858697

## α-Ni(OH)2-TEY
energy | delta | beta
840.0222 | 0.0003349843 | 0.0001872783
841.0212 | 0.0003009553 | 0.0001747192
842.0215 | 0.0002524868 | 0.0001675875
843.0209 | 0.0001943066 | 0.0001629595
844.0206 | 0.0001226428 | 0.0001604369
845.0204 | 3.645616e-05 | 0.0001644171
846.0206 | -7.665909e-05 | 0.000162727
847.1063 | -0.0002500016 | 0.0001737731
847.3377 | -0.0002965463 | 0.0001774406
847.5295 | -0.0003385059 | 0.0001801181
847.7609 | -0.0003954406 | 0.0001836575
847.8799 | -0.0004275446 | 0.0001869908
848.032 | -0.0004694294 | 0.0001917981
848.1444 | -0.0005029389 | 0.0001932071
848.303 | -0.0005561833 | 0.0001969242
848.4551 | -0.0006122733 | 0.0002026592
848.6072 | -0.0006727512 | 0.0002101993
848.8386 | -0.0007775178 | 0.0002222039
849.1097 | -0.0009224947 | 0.0002454854
849.3742 | -0.00109971 | 0.0002690732
849.5329 | -0.00123147 | 0.0002944605
849.6849 | -0.00137743 | 0.0003252415
849.837 | -0.001551655 | 0.0003661924
849.9561 | -0.001712721 | 0.0004132195
850.1081 | -0.001956434 | 0.0004948622
850.2999 | -0.002338085 | 0.0006597288
850.4123 | -0.002651757 | 0.0008019915
850.6107 | -0.003254074 | 0.001343714
850.7627 | -0.003713547 | 0.002087202
850.9148 | -0.003927033 | 0.003202221
851.0272 | -0.003801437 | 0.004171714
851.1859 | -0.002998821 | 0.005586781
851.338 | -0.001740177 | 0.006420736
851.4173 | -0.0008730163 | 0.006742122
851.6487 | 0.001426079 | 0.006393604
851.8008 | 0.002615564 | 0.005399586
851.9528 | 0.003115669 | 0.004158144
852.0718 | 0.003083402 | 0.003345324
852.2239 | 0.002791653 | 0.002623997
852.4157 | 0.002446979 | 0.002223597
852.5677 | 0.002232987 | 0.00193827
852.6868 | 0.002024451 | 0.001792001
852.8785 | 0.001725966 | 0.001713316
852.9909 | 0.001569527 | 0.001755095
853.1827 | 0.001459238 | 0.001935588
853.3017 | 0.00149035 | 0.002070815
853.4537 | 0.001660264 | 0.00221447
853.5662 | 0.001874279 | 0.002233011
853.7976 | 0.00224073 | 0.00199925
853.9166 | 0.002369499 | 0.001772022
854.029 | 0.002396202 | 0.001546094
854.1811 | 0.002331925 | 0.001290642
854.3397 | 0.002232731 | 0.00114333
854.4918 | 0.002169517 | 0.001044218
854.6836 | 0.002122656 | 0.0009179745
854.796 | 0.002089387 | 0.0008234007
854.915 | 0.002031533 | 0.0007347666103
855.1068 | 0.001925054 | 0.0006207254
855.2588 | 0.001833116 | 0.0005584189
855.4175 | 0.001745772 | 0.0005173373
855.6093 | 0.00165754 | 0.0004823459
855.8406 | 0.001566572 | 0.000449979
856.0655 | 0.001487661 | 0.0004266524
856.4159 | 0.0013835 | 0.0004062647
856.72 | 0.001309701 | 0.0004003482
857.1035 | 0.001237892 | 0.0003979328
857.335 | 0.001203982 | 0.000399034
857.4937 | 0.001185746 | 0.0003999228
857.6061 | 0.00117684 | 0.0004001351
857.8375 | 0.001159152 | 0.000389757
858.0292 | 0.001144888 | 0.0003799268
858.4127 | 0.001109294 | 0.000345937
858.7234 | 0.00106961 | 0.000318688
859.1466 | 0.001007018 | 0.0002928478
859.4508 | 0.0009601233 | 0.0002848834
859.7615 | 0.0009142011 | 0.0002819996
860.3368 | 0.0008409318 | 0.0002924392
860.7599 | 0.0007971571 | 0.0003066419
860.9913 | 0.000776251 | 0.0003133417
861.3352 | 0.0007478811 | 0.0003256664
861.6459 | 0.000727314 | 0.0003373144
862.1418 | 0.0006989364 | 0.0003484073
862.8361 | 0.0006551337 | 0.000355351
863.3782 | 0.0006161228 | 0.0003634237
863.9535 | 0.0005743461 | 0.0003760206
864.3766 | 0.0005422911 | 0.0003833012
864.7601 | 0.0005073424 | 0.0003891043
865.1437 | 0.0004657836 | 0.0004007955
865.4875 | 0.0004289175 | 0.0004202568
865.8379 | 0.0003928156 | 0.000437567
866.0693 | 0.0003659412 | 0.0004472036
866.4131 | 0.0003135856 | 0.0004606441
866.6049 | 0.0002781207 | 0.0004756377
866.7239 | 0.0002557073 | 0.0004851942
866.876 | 0.0002243092 | 0.0004974913
867.0677 | 0.0001772311 | 0.0005133545
867.2198 | 0.000127484 | 0.0005274979
867.4116 | 5.11961e-05 | 0.0005639986
867.6429 | -5.455679e-05 | 0.0006341786
867.7223 | -9.794681e-05 | 0.000668805
867.795 | -0.0001434998 | 0.0007039953
867.9140625 | -0.0002167513 | 0.0007925595
867.9537 | -0.000243048 | 0.0008273911
868.1454 | -0.0003218379 | 0.00105209
868.2314 | -0.0003471376 | 0.001177164
868.3107 | -0.0003410653 | 0.001326329
868.4364 | -0.0002431856 | 0.001561084
868.5157 | -0.00013821 | 0.001683479
868.6017 | 2.3396e-05 | 0.001803418
868.7207 | 0.0002755446 | 0.001840964
868.972 | 0.0006172448 | 0.001690483
869.1373 | 0.0006886242 | 0.00151383
869.3819 | 0.0006015958 | 0.001410757
869.6265 | 0.0005461158 | 0.001603177
869.9175 | 0.0008358247 | 0.001933756
870.1224 | 0.001223478 | 0.001912188
870.4927 | 0.001607468 | 0.001458442
870.6977 | 0.00164341 | 0.001206594
870.9423 | 0.001594937 | 0.0009842924
871.1473 | 0.001526571 | 0.0008641187
871.3522 | 0.00146204 | 0.0007796116
871.6432 | 0.00138156 | 0.0006948389
871.9275 | 0.001311834 | 0.0006430669
872.2184 | 0.001255325 | 0.0006084503
872.4631 | 0.0012136 | 0.0005829727
872.7474 | 0.001169846 | 0.0005652319
873.2036 | 0.001117944 | 0.0005490074
873.4879 | 0.001093183 | 0.0005407202
873.7788 | 0.001068563 | 0.0005306128
874.0631 | 0.001045597 | 0.0005283515
874.3541 | 0.001030059 | 0.0005298959
874.8036 | 0.0010129 | 0.0005237273
875.3789 | 0.0009929826 | 0.0005153244
875.7095 | 0.0009831069 | 0.0005099486
876.1591 | 0.0009689064 | 0.0005006809
876.3641 | 0.0009612493 | 0.0004966444
876.774 | 0.0009451015 | 0.0004914778
877.184 | 0.000930049 | 0.0004907709
877.8452 | 0.0009108913 | 0.0004926737
878.5394 | 0.0008978138 | 0.0004987578
879.075 | 0.000892534 | 0.0005022053
879.7362 | 0.0008890334 | 0.0005035493
880.1461 | 0.0008876 | 0.0005030715

## α-Ni(OH)2-TFY
energy | delta | beta
840.0222 | 0.000521009 | 0.0001910818
841.0212 | 0.0005025192 | 0.0001728484
842.0215 | 0.0004705954 | 0.0001664363
843.0209 | 0.0004351454 | 0.0001596537
844.0206 | 0.0003909307 | 0.0001547356
845.0204 | 0.0003371329 | 0.0001534589
846.0206 | 0.0002637021 | 0.0001504165
847.1063 | 0.0001536789 | 0.0001675247
847.3377 | 0.0001231863 | 0.00017429
847.5295 | 9.72685e-05 | 0.0001827639
847.7609 | 6.357391e-05 | 0.0001917887
847.8799 | 4.384749e-05 | 0.0001984478
848.032 | 1.907657e-05 | 0.000209204
848.1444 | 1.169731e-07 | 0.0002163915
848.303 | -2.973626e-05 | 0.0002281192
848.4551 | -6.130257e-05 | 0.0002428419
848.6072 | -9.3003e-05 | 0.0002626377
848.8386 | -0.0001428849 | 0.0002941555
849.1097 | -0.0002052921 | 0.0003440787
849.3742 | -0.0002723843 | 0.0004007356
849.5329 | -0.0003179425 | 0.0004464712
849.6849 | -0.0003626295 | 0.0004971535
849.837 | -0.0004102333 | 0.0005578182
849.9561 | -0.0004482449 | 0.0006170033
850.1081 | -0.0004939978 | 0.0007055123
850.2999 | -0.0005399226 | 0.0008480525
850.4123 | -0.0005622463 | 0.0009491804
850.6107 | -0.0005346287 | 0.00117929
850.7627 | -0.0004578937 | 0.001335604
850.9148 | -0.0003472701 | 0.001485038
851.0272 | -0.0002227098 | 0.001584294
851.1859 | -4.259099e-05 | 0.001631506
851.338 | 0.0001042233 | 0.001659162
851.4173 | 0.0001841587 | 0.001670542
851.6487 | 0.0004216869 | 0.001664124
851.8008 | 0.0006025992 | 0.001612476
851.9528 | 0.0007449394 | 0.001460193
852.0718 | 0.0007927996 | 0.001325829
852.2239 | 0.0007737854 | 0.001163186
852.4157 | 0.0006937071 | 0.001059518
852.5677 | 0.0006199538 | 0.001017163
852.6868 | 0.000552388 | 0.001010724
852.8785 | 0.0004572649 | 0.001062099
852.9909 | 0.0004112762 | 0.001132995
853.1827 | 0.0004222791 | 0.001304562
853.3017 | 0.000484391 | 0.00140413
853.4537 | 0.0006182439 | 0.001509018
853.5662 | 0.0007580462 | 0.001543276
853.7976 | 0.001019594 | 0.001480035
853.9166 | 0.001130509 | 0.001380484
854.029 | 0.001186413 | 0.001277479
854.1811 | 0.00120629 | 0.001150095
854.3397 | 0.001203191 | 0.001076825
854.4918 | 0.001217 | 0.001026377
854.6836 | 0.001252417 | 0.0009515016
854.796 | 0.001268661 | 0.0008867271
854.915 | 0.001265218 | 0.0008189663
855.1068 | 0.001236652 | 0.0007256239
855.2588 | 0.001200614 | 0.0006721031
855.4175 | 0.001165864 | 0.0006354159
855.6093 | 0.001132353 | 0.0005991693
855.8406 | 0.00109819 | 0.0005638928
856.0655 | 0.001066542 | 0.0005315992
856.4159 | 0.001017332 | 0.0004949741
856.72 | 0.0009775009 | 0.0004788092
857.1035 | 0.0009418088 | 0.0004736203
857.335 | 0.0009297464 | 0.0004761473
857.4937 | 0.0009277435 | 0.0004781727
857.6061 | 0.0009316199 | 0.0004789919
857.8375 | 0.0009390391 | 0.0004646822
858.0292 | 0.0009441936 | 0.000451064
858.4127 | 0.0009445099 | 0.0004050763
858.7234 | 0.0009309013 | 0.0003638206
859.1466 | 0.0008934381 | 0.0003125171
859.4508 | 0.0008572901 | 0.000288559
859.7615 | 0.0008187896 | 0.0002714086
860.3368 | 0.0007543148 | 0.0002613397
860.7599 | 0.0007136321 | 0.0002648731
860.9913 | 0.0006945432 | 0.0002679431
861.3352 | 0.0006696738 | 0.000273783
861.6459 | 0.0006507376 | 0.0002792941
862.1418 | 0.0006231468 | 0.0002840328
862.8361 | 0.0005816915 | 0.0002875349
863.3782 | 0.0005472035 | 0.0002947991
863.9535 | 0.0005096135 | 0.0003027822
864.3766 | 0.0004784917 | 0.0003098725
864.7601 | 0.0004471739 | 0.0003197534
865.1437 | 0.0004146931 | 0.0003343118
865.4875 | 0.0003850274 | 0.0003498746
865.8379 | 0.0003553579 | 0.0003686579
866.0693 | 0.0003342277 | 0.0003782828
866.4131 | 0.0002929209 | 0.0003943033
866.6049 | 0.000266407 | 0.0004105476
866.7239 | 0.0002501868 | 0.0004198042
866.876 | 0.000226515 | 0.0004321834
867.0677 | 0.0001911079 | 0.0004503642
867.2198 | 0.0001561729 | 0.0004691656
867.4116 | 0.0001066866 | 0.0005056027
867.6429 | 4.09858e-05 | 0.0005685225
867.7223 | 1.531094e-05 | 0.0006003249
867.795 | -8.273653e-06 | 0.0006319118
867.9140625 | -4.056746e-05 | 0.0007014235
867.9537 | -4.988942e-05 | 0.0007270167
868.1454 | -6.289029e-05 | 0.0008710539
868.2314 | -5.547214e-05 | 0.000941849
868.3107 | -3.574805e-05 | 0.001012476
868.4364 | 2.85121e-05 | 0.001120184
868.5157 | 8.536415e-05 | 0.001170944
868.6017 | 0.0001611735 | 0.00122004
868.7207 | 0.000272339 | 0.001236502
868.972 | 0.000419471 | 0.001186465
869.1373 | 0.0004498978 | 0.001133237
869.3819 | 0.000429708 | 0.001133521
869.6265 | 0.0004456055 | 0.001259275
869.9175 | 0.000635633 | 0.00143142
870.1224 | 0.0008562811 | 0.001429467
870.4927 | 0.001117082 | 0.001217154
870.6977 | 0.001181463 | 0.001071359
870.9423 | 0.001193957 | 0.0009220637
871.1473 | 0.001175731 | 0.0008257314
871.3522 | 0.001144866 | 0.0007495119
871.6432 | 0.00109896 | 0.0006781134
871.9275 | 0.001055991 | 0.0006287283
872.2184 | 0.001019545 | 0.0005982873
872.4631 | 0.0009927726 | 0.000573543
872.7474 | 0.0009617441 | 0.0005548748
873.2036 | 0.0009246006 | 0.0005400046
873.4879 | 0.0009078306 | 0.0005332354
873.7788 | 0.0008904932 | 0.0005240947
874.0631 | 0.0008748481 | 0.0005238966
874.3541 | 0.000865856 | 0.0005245032
874.8036 | 0.0008561003 | 0.0005195578
875.3789 | 0.0008452133 | 0.0005129776
875.7095 | 0.000840265 | 0.0005085615
876.1591 | 0.0008323897 | 0.0005002921
876.3641 | 0.0008275532 | 0.000496684
876.774 | 0.0008168395 | 0.0004919864
877.184 | 0.0008066582 | 0.0004911613
877.8452 | 0.0007941822 | 0.0004929318
878.5394 | 0.0007876316 | 0.0004989757
879.075 | 0.000786544 | 0.0005012087
879.7362 | 0.0007866042 | 0.0005016978
880.1461 | 0.0007871053 | 0.000501336

## β-Ni(OH)2_TEY
energy | delta | beta
840.0222 | 0.0003448102 | 0.0001887828
841.0212 | 0.0003116815 | 0.0001742596
842.0215 | 0.0002650852 | 0.0001686346
843.0209 | 0.0002094384 | 0.0001596032
844.0206 | 0.0001380343 | 0.0001540034
845.0204 | 4.288481e-05 | 0.0001496308
846.0206 | -6.945609e-05 | 0.0001696762
847.1063 | -0.0002334708 | 0.0001715663
847.3377 | -0.0002819875 | 0.0001751406
847.5295 | -0.0003247179 | 0.0001802636
847.7609 | -0.0003795023 | 0.0001863576
847.8799 | -0.0004101254 | 0.000188739
848.032 | -0.0004536671 | 0.0001917013
848.1444 | -0.0004891991 | 0.000195764
848.303 | -0.0005416389 | 0.0002040809
848.4551 | -0.0005944094 | 0.0002126638
848.6072 | -0.0006540844 | 0.0002191435
848.8386 | -0.0007569116 | 0.0002395047
849.1097 | -0.0008937455 | 0.000268547
849.3742 | -0.001065643 | 0.0002961341
849.5329 | -0.001193837 | 0.0003325731
849.6849 | -0.001328558 | 0.0003770342
849.837 | -0.001483288 | 0.0004300322
849.9561 | -0.001625858 | 0.0004831396
850.1081 | -0.001837486 | 0.000576634
850.2999 | -0.00215426 | 0.0007485685
850.4123 | -0.002406171 | 0.0008834132
850.6107 | -0.002890835 | 0.00134267
850.7627 | -0.003242262 | 0.001949237
850.9148 | -0.003463943 | 0.002736901
851.0272 | -0.00361979 | 0.003449907
851.1859 | -0.003164041 | 0.00509994
851.338 | -0.001959931 | 0.006095663
851.4173 | -0.001084947 | 0.006487238
851.6487 | 0.001295283 | 0.006229395
851.8008 | 0.002451395 | 0.005114199
851.9528 | 0.002824519 | 0.003949503
852.0718 | 0.002756802 | 0.003232089
852.2239 | 0.002493704 | 0.002631382
852.4157 | 0.002233756 | 0.002296565
852.5677 | 0.002078627 | 0.002014589
852.6868 | 0.001900199 | 0.001859562
852.8785 | 0.001623181 | 0.001758492
852.9909 | 0.001463121 | 0.001788178
853.1827 | 0.001328329 | 0.0019696
853.3017 | 0.001340751 | 0.002131918
853.4537 | 0.00150853 | 0.002330432
853.5662 | 0.001758765 | 0.002405577
853.7976 | 0.002221242 | 0.002177768
853.9166 | 0.00239012 | 0.001940858
854.029 | 0.002464866 | 0.001701108
854.1811 | 0.002414693 | 0.00135496
854.3397 | 0.002282288 | 0.001197125
854.4918 | 0.00221709 | 0.001107368
854.6836 | 0.00219103 | 0.0009772864
854.796 | 0.002168883 | 0.0008653014
854.915 | 0.002112804 | 0.00076041
855.1068 | 0.002003782 | 0.0006246806
855.2588 | 0.001906274 | 0.0005484164
855.4175 | 0.001811246 | 0.000495562
855.6093 | 0.001710968 | 0.0004500236
855.8406 | 0.001609191 | 0.0004165257
856.0655 | 0.001526079 | 0.0003891833
856.4159 | 0.00140725 | 0.0003547081
856.72 | 0.001315003 | 0.0003517706
857.1035 | 0.001230081 | 0.0003638693
857.335 | 0.001194858 | 0.0003771097
857.4937 | 0.00118016 | 0.0003864933
857.6061 | 0.001177931 | 0.0003922014
857.8375 | 0.00117282 | 0.0003796612
858.0292 | 0.001166988 | 0.0003666411
858.4127 | 0.0011398 | 0.0003143167
858.7234 | 0.001096854 | 0.0002714339
859.1466 | 0.001021036 | 0.000231143
859.4508 | 0.0009622179 | 0.0002196398
859.7615 | 0.0009050045 | 0.0002154942
860.3368 | 0.0008130207 | 0.0002298175
860.7599 | 0.000756907 | 0.0002524819
860.9913 | 0.0007321739 | 0.0002672561
861.3352 | 0.0007019575 | 0.0002872846
861.6459 | 0.0006786948 | 0.0003043957
862.1418 | 0.000651151 | 0.0003313287
862.8361 | 0.0006208196 | 0.0003511963
863.3782 | 0.0005980189 | 0.0003581322
863.9535 | 0.000563901 | 0.000351202
864.3766 | 0.00052653 | 0.0003463139
864.7601 | 0.0004852933 | 0.0003466556
865.1437 | 0.000437784 | 0.0003497379
865.4875 | 0.0003884482 | 0.0003570473
865.8379 | 0.0003316384 | 0.0003698017
866.0693 | 0.0002887487 | 0.0003812417
866.4131 | 0.000215324 | 0.0004051105
866.6049 | 0.0001687424 | 0.0004276679
866.7239 | 0.0001397345 | 0.0004435517
866.876 | 0.0001010578 | 0.0004646549
867.0677 | 4.635575e-05 | 0.0004934748
867.2198 | -5.236322e-06 | 0.0005199783
867.4116 | -8.400499e-05 | 0.0005631514
867.6429 | -0.0001992073 | 0.0006445638
867.7223 | -0.0002468073 | 0.0006844676
867.795 | -0.0002964795 | 0.0007248017
867.9140625 | -0.0003769733 | 0.0008238465
867.9537 | -0.0004063887 | 0.0008627791
868.1454 | -0.0004935985 | 0.001115579
868.2314 | -0.0005194114 | 0.001253459
868.3107 | -0.0005169482 | 0.001410638
868.4364 | -0.0004434753 | 0.001669541
868.5157 | -0.0003456847 | 0.001848765
868.6017 | -0.000139515 | 0.002029572
868.7207 | 0.000195982 | 0.002078778
868.972 | 0.0006293153 | 0.001861552
869.1373 | 0.0007072133 | 0.001622962
869.3819 | 0.0005646603 | 0.001475905
869.6265 | 0.000480027 | 0.001741309
869.9175 | 0.0008220783 | 0.002126232
870.1224 | 0.001289267 | 0.002122089
870.4927 | 0.001733444 | 0.001532309
870.6977 | 0.001742539 | 0.001246704
870.9423 | 0.001677007 | 0.001014204
871.1473 | 0.001595592 | 0.0008736408
871.3522 | 0.001514402 | 0.0007876395
871.6432 | 0.00142085 | 0.0007010081
871.9275 | 0.001343518 | 0.0006517456
872.2184 | 0.001278717 | 0.0006146588
872.4631 | 0.001235389 | 0.0006003929
872.7474 | 0.001197759 | 0.000580142
873.2036 | 0.001144993 | 0.0005543241
873.4879 | 0.001117361 | 0.0005438522
873.7788 | 0.001089137 | 0.0005295583
874.0631 | 0.001061016 | 0.0005265057
874.3541 | 0.001041226 | 0.0005294774
874.8036 | 0.001022574 | 0.0005282363
875.3789 | 0.001004572 | 0.0005200076
875.7095 | 0.0009962253 | 0.000513621
876.1591 | 0.0009817206 | 0.0004992174
876.3641 | 0.0009719799 | 0.000492978
876.774 | 0.0009503486 | 0.0004868362
877.184 | 0.0009322059 | 0.0004902579
877.8452 | 0.000914191 | 0.0004957878
878.5394 | 0.0009027347 | 0.0005007526
879.075 | 0.0008967063 | 0.0005023869
879.7362 | 0.0008904132 | 0.0005033882
880.1461 | 0.0008882226 | 0.0005053833

## β-Ni(OH)2_TFY
energy | delta | beta
840.0222 | 0.0005128223 | 0.0001799527
841.0212 | 0.0004912752 | 0.0001754263
842.0215 | 0.0004633994 | 0.0001725012
843.0209 | 0.0004293862 | 0.0001702502
844.0206 | 0.0003873249 | 0.0001707591
845.0204 | 0.0003334513 | 0.0001747583
846.0206 | 0.0002703107 | 0.0001933515
847.1063 | 0.0001831896 | 0.0002153037
847.3377 | 0.0001577573 | 0.0002249153
847.5295 | 0.0001380882 | 0.000235683
847.7609 | 0.0001135705 | 0.000245304
847.8799 | 9.8709e-05 | 0.0002508694
848.032 | 7.87332e-05 | 0.0002598078
848.1444 | 6.31272e-05 | 0.0002670212
848.303 | 4.063198e-05 | 0.0002793205
848.4551 | 1.892686e-05 | 0.0002914549
848.6072 | -7.474815e-06 | 0.0003015998
848.8386 | -5.210388e-05 | 0.0003303171
849.1097 | -0.0001059928 | 0.000371588
849.3742 | -0.0001663986 | 0.0004234577
849.5329 | -0.0002041183 | 0.0004706448
849.6849 | -0.0002340306 | 0.000520345
849.837 | -0.0002622866 | 0.0005721476
849.9561 | -0.0002845379 | 0.0006171263
850.1081 | -0.0003138054 | 0.0006790613
850.2999 | -0.0003511455 | 0.000773916
850.4123 | -0.0003765756 | 0.0008410443
850.6107 | -0.0003990873 | 0.001000309
850.7627 | -0.0003815525 | 0.001153856
850.9148 | -0.0003203452 | 0.001309089
851.0272 | -0.0002485995 | 0.00142385
851.1859 | -7.646069e-05 | 0.001583668
851.338 | 0.0001259864 | 0.001629911
851.4173 | 0.0002301664 | 0.001639956
851.6487 | 0.0005025683 | 0.001593324
851.8008 | 0.0006804305 | 0.001504185
851.9528 | 0.0007976232 | 0.001324471
852.0718 | 0.000817382 | 0.001182053
852.2239 | 0.0007677674 | 0.001026326
852.4157 | 0.000661478 | 0.000936468
852.5677 | 0.0005617454 | 0.0008988069
852.6868 | 0.0004673726 | 0.0009118089
852.8785 | 0.0003478058 | 0.001014085
852.9909 | 0.0002956832 | 0.001118762
853.1827 | 0.0003183669 | 0.001359012
853.3017 | 0.0004036554 | 0.001500243
853.4537 | 0.0005873987 | 0.001657079
853.5662 | 0.0007960249 | 0.001724112
853.7976 | 0.00119127 | 0.001611839
853.9166 | 0.001350033 | 0.001455768
854.029 | 0.001432373 | 0.001294304
854.1811 | 0.001431241 | 0.001063039
854.3397 | 0.001377662 | 0.0009702768
854.4918 | 0.001377474 | 0.000915173
854.6836 | 0.001411705 | 0.0008126625
854.796 | 0.001418681 | 0.0007175992
854.915 | 0.001392007 | 0.0006282238
855.1068 | 0.001324489 | 0.0005141157
855.2588 | 0.001255899 | 0.0004537943
855.4175 | 0.001188983 | 0.0004185
855.6093 | 0.001123787 | 0.0003942446
855.8406 | 0.001065679 | 0.0003799343
856.0655 | 0.001023 | 0.0003628925
856.4159 | 0.0009498559 | 0.0003313357
856.72 | 0.0008823667 | 0.0003371843
857.1035 | 0.0008291867 | 0.0003760276
857.335 | 0.0008187642 | 0.0004079253
857.4937 | 0.0008252433 | 0.0004302217
857.6061 | 0.000842779 | 0.0004444124
857.8375 | 0.0008758906 | 0.0004322298
858.0292 | 0.0008985742 | 0.0004177273
858.4127 | 0.0009180317 | 0.0003470745
858.7234 | 0.0009012836 | 0.000284608
859.1466 | 0.0008453566 | 0.0002177499
859.4508 | 0.000792858 | 0.0001931731
859.7615 | 0.0007397159 | 0.0001790877
860.3368 | 0.000652464 | 0.0001823849
860.7599 | 0.0005969192 | 0.0002023254
860.9913 | 0.0005735928 | 0.0002199396
861.3352 | 0.000549299 | 0.0002419038
861.6459 | 0.0005321033 | 0.0002592746
862.1418 | 0.0005124577 | 0.0002841261
862.8361 | 0.0004876129 | 0.0003008168
863.3782 | 0.0004662316 | 0.0003111091
863.9535 | 0.0004356329 | 0.0003125101
864.3766 | 0.0004048068 | 0.0003176411
864.7601 | 0.0003731236 | 0.0003248653
865.1437 | 0.0003379767 | 0.0003347886
865.4875 | 0.0002988178 | 0.0003431055
865.8379 | 0.000252301 | 0.0003633066
866.0693 | 0.0002185254 | 0.0003798127
866.4131 | 0.0001675061 | 0.0004152016
866.6049 | 0.0001358052 | 0.0004360163
866.7239 | 0.0001147269 | 0.0004536523
866.876 | 8.900676e-05 | 0.0004767353
867.0677 | 5.331745e-05 | 0.0005071223
867.2198 | 1.987372e-05 | 0.0005347943
867.4116 | -3.090435e-05 | 0.000577731
867.6429 | -9.871717e-05 | 0.0006569168
867.7223 | -0.0001244606 | 0.0006917557
867.795 | -0.0001515305 | 0.0007263889
867.9140625 | -0.000189441 | 0.0008082669
867.9537 | -0.0002001625 | 0.0008387433
868.1454 | -0.0002134089 | 0.001010273
868.2314 | -0.0002041121 | 0.001094412
868.3107 | -0.0001817404 | 0.001178256
868.4364 | -0.0001129221 | 0.001310319
868.5157 | -4.722519e-05 | 0.001387595
868.6017 | 5.933691e-05 | 0.001463886
868.7207 | 0.0002198034 | 0.001481084
868.972 | 0.0004201472 | 0.001390953
869.1373 | 0.0004556669 | 0.001308138
869.3819 | 0.0004102223 | 0.001293166
869.6265 | 0.0004297008 | 0.001482725
869.9175 | 0.0006990878 | 0.00169409
870.1224 | 0.001005546 | 0.001680824
870.4927 | 0.001329594 | 0.001319241
870.6977 | 0.001373035 | 0.001119323
870.9423 | 0.001359401 | 0.000932235
871.1473 | 0.001313027 | 0.000804372
871.3522 | 0.001250808 | 0.0007195188
871.6432 | 0.001171147 | 0.0006441688
871.9275 | 0.001107824 | 0.0006070987
872.2184 | 0.001057603 | 0.0005781862
872.4631 | 0.001024459 | 0.0005677829
872.7474 | 0.0009963461 | 0.0005521156
873.2036 | 0.0009568167 | 0.0005319904
873.4879 | 0.0009352805 | 0.0005230818
873.7788 | 0.0009112235 | 0.0005126022
874.0631 | 0.0008899225 | 0.0005162612
874.3541 | 0.0008788471 | 0.0005207294
874.8036 | 0.0008680846 | 0.0005188538
875.3789 | 0.0008572032 | 0.0005146118
875.7095 | 0.0008534306 | 0.0005105124
876.1591 | 0.0008454745 | 0.0004990937
876.3641 | 0.0008391042 | 0.000494135
876.774 | 0.0008244429 | 0.0004892782
877.184 | 0.0008124941 | 0.0004920482
877.8452 | 0.0008019256 | 0.0004960268
878.5394 | 0.0007955333 | 0.0004988249
879.075 | 0.0007922119 | 0.0005001962
879.7362 | 0.0007892071 | 0.0005015001
880.1461 | 0.0007891257 | 0.0005040542

## NiOOH-TEY
energy | delta | beta
840.0222 | 0.0005373484 | 0.0001818922
841.0212 | 0.000520246 | 0.0001691415
842.0215 | 0.0004936271 | 0.000167406
843.0209 | 0.0004671837 | 0.0001679714
844.0206 | 0.0004392137 | 0.0001700682
845.0204 | 0.0004078855 | 0.0001712386
846.0206 | 0.0003691461 | 0.0001713041
847.1063 | 0.0003122219 | 0.0001718677
847.3377 | 0.0002978375 | 0.000174558
847.5295 | 0.000286816 | 0.000175516
847.7609 | 0.0002709748 | 0.0001742423
847.8799 | 0.0002613057 | 0.0001744306
848.032 | 0.0002490446 | 0.0001753997
848.1444 | 0.0002395477 | 0.0001754792
848.303 | 0.0002251399 | 0.0001764504
848.4551 | 0.0002110647 | 0.0001775492
848.6072 | 0.0001958709 | 0.0001776215
848.8386 | 0.0001696119 | 0.0001782954
849.1097 | 0.0001329573 | 0.0001786367
849.3742 | 8.949679e-05 | 0.0001814502
849.5329 | 5.91825e-05 | 0.0001845365
849.6849 | 2.657482e-05 | 0.0001886431
849.837 | -1.004657e-05 | 0.0001942514
849.9561 | -4.366203e-05 | 0.0001986927
850.1081 | -9.524207e-05 | 0.0002095686
850.2999 | -0.0001701232 | 0.0002369414
850.4123 | -0.0002214517 | 0.000260584
850.6107 | -0.0003286896 | 0.0003220217
850.7627 | -0.0004173654 | 0.0004258025
850.9148 | -0.0004716615 | 0.0005722264
851.0272 | -0.0004799677 | 0.00069677
851.1859 | -0.0004211091 | 0.0008800418
851.338 | -0.0003140519 | 0.0009928842
851.4173 | -0.0002417107 | 0.00103997
851.6487 | -5.994148e-05 | 0.001062394
851.8008 | 2.103899e-05 | 0.001014625
851.9528 | 4.169239e-05 | 0.0009639994
852.0718 | 2.845917e-05 | 0.0009447506
852.2239 | 4.497891e-06 | 0.0009502888
852.4157 | -3.739842e-05 | 0.000976243
852.5677 | -7.050831e-05 | 0.00104484
852.6868 | -8.004898e-05 | 0.001109048
852.8785 | -6.897784e-05 | 0.001226331
852.9909 | -4.635891e-05 | 0.001301178
853.1827 | 9.627026e-06 | 0.00141771
853.3017 | 4.708653e-05 | 0.001496616
853.4537 | 0.0001059493 | 0.001619589
853.5662 | 0.000189425 | 0.001748699
853.7976 | 0.0005069767 | 0.001945424
853.9166 | 0.0007204908 | 0.001962913
854.029 | 0.000939431 | 0.001956881
854.1811 | 0.001210933 | 0.00180322
854.3397 | 0.001379946 | 0.001578043
854.4918 | 0.001455304 | 0.001376622
854.6836 | 0.001492905 | 0.001158382
854.796 | 0.00148605 | 0.001037641
854.915 | 0.00146223 | 0.0009362295
855.1068 | 0.001419108 | 0.0007996956
855.2588 | 0.001372957 | 0.0007114061
855.4175 | 0.00132313 | 0.0006428041
855.6093 | 0.001267227 | 0.0005764937
855.8406 | 0.001207575 | 0.0005208212
856.0655 | 0.001156562 | 0.000476532
856.4159 | 0.001091573 | 0.0004303089
856.72 | 0.001046408 | 0.0003978518
857.1035 | 0.0009961467 | 0.0003613109
857.335 | 0.0009675968 | 0.0003448177
857.4937 | 0.0009496437 | 0.0003338082
857.6061 | 0.0009365768 | 0.0003261509
857.8375 | 0.000910928 | 0.0003138239
858.0292 | 0.00088989 | 0.0003040911
858.4127 | 0.0008517078 | 0.0002928205
858.7234 | 0.0008250732 | 0.0002861473
859.1466 | 0.0007918114 | 0.0002777752
859.4508 | 0.0007693205 | 0.0002751583
859.7615 | 0.0007491872 | 0.0002736266
860.3368 | 0.0007167406 | 0.0002710749
860.7599 | 0.000693822 | 0.0002684392
860.9913 | 0.0006809126 | 0.0002685228
861.3352 | 0.0006634466 | 0.000270264
861.6459 | 0.0006494057 | 0.000272589
862.1418 | 0.000630049 | 0.0002760872
862.8361 | 0.0006066517 | 0.0002783265
863.3782 | 0.0005866876 | 0.0002739546
863.9535 | 0.0005594998 | 0.0002711381
864.3766 | 0.0005364851 | 0.000271716
864.7601 | 0.0005148783 | 0.0002753994
865.1437 | 0.0004940245 | 0.0002806683
865.4875 | 0.0004734846 | 0.0002840244
865.8379 | 0.0004509447 | 0.0002920876
866.0693 | 0.0004366938 | 0.0002981793
866.4131 | 0.0004149685 | 0.0003063969
866.6049 | 0.0004008859 | 0.0003103798
866.7239 | 0.0003911958 | 0.0003142174
866.876 | 0.0003792477 | 0.000319689
867.0677 | 0.0003641148 | 0.0003260477
867.2198 | 0.0003486636 | 0.0003289368
867.4116 | 0.0003262274 | 0.0003395052
867.6429 | 0.0002987571 | 0.0003542092
867.7223 | 0.0002878808 | 0.0003595006
867.795 | 0.0002754683 | 0.0003649427
867.9140625 | 0.0002556535 | 0.0003813908
867.9537 | 0.0002495877 | 0.000387602
868.1454 | 0.0002243469 | 0.0004208186
868.2314 | 0.0002121671 | 0.0004383816
868.3107 | 0.0002038454 | 0.0004602729
868.4364 | 0.0002016514 | 0.0004948818
868.5157 | 0.0002044399 | 0.0005129449
868.6017 | 0.000210421 | 0.0005312777
868.7207 | 0.0002193547 | 0.0005462437
868.972 | 0.0002172845 | 0.0005639891
869.1373 | 0.0001984307 | 0.0005782443
869.3819 | 0.0001614995 | 0.0006314104
869.6265 | 0.0001513132 | 0.0007288925
869.9175 | 0.0001832944 | 0.0008300795
870.1224 | 0.0002208 | 0.0008951582
870.4927 | 0.0003027124 | 0.0009961743
870.6977 | 0.0003539017 | 0.001055207
870.9423 | 0.0004522313 | 0.001151228
871.1473 | 0.0005998084 | 0.001214804
871.3522 | 0.0007795392 | 0.001189337
871.6432 | 0.0009434786 | 0.00102357
871.9275 | 0.0009910969 | 0.0008607965
872.2184 | 0.0009781015 | 0.0007399786
872.4631 | 0.0009511187 | 0.0006752565
872.7474 | 0.0009207875 | 0.0006198493
873.2036 | 0.0008754887 | 0.0005621849
873.4879 | 0.0008490891 | 0.0005437209
873.7788 | 0.0008303825 | 0.0005294933
874.0631 | 0.0008126337 | 0.0005140145
874.3541 | 0.000795058 | 0.0005069428
874.8036 | 0.000775677 | 0.0004986585
875.3789 | 0.0007567983 | 0.0004914845
875.7095 | 0.0007471853 | 0.0004881977
876.1591 | 0.0007359447 | 0.0004864819
876.3641 | 0.0007311677 | 0.0004858022
876.774 | 0.000722423 | 0.0004866766
877.184 | 0.0007170114 | 0.0004908292
877.8452 | 0.0007151079 | 0.0004949138
878.5394 | 0.0007160613 | 0.0004948603
879.075 | 0.0007172189 | 0.0004932454
879.7362 | 0.0007185748 | 0.0004896414
880.1461 | 0.0007181749 | 0.0004853643

## NiOOH-TFY
energy | delta | beta
840.0222 | 0.0006034435 | 0.0001857151
841.0212 | 0.0005908143 | 0.0001664845
842.0215 | 0.0005655879 | 0.0001647761
843.0209 | 0.0005444009 | 0.0001673418
844.0206 | 0.0005252412 | 0.0001703176
845.0204 | 0.0005036187 | 0.0001698815
846.0206 | 0.0004774811 | 0.000171505
847.1063 | 0.000437929 | 0.0001706978
847.3377 | 0.0004295325 | 0.0001774412
847.5295 | 0.0004250892 | 0.0001767367
847.7609 | 0.0004155282 | 0.0001750565
847.8799 | 0.0004095577 | 0.0001747989
848.032 | 0.0004008323 | 0.0001743921
848.1444 | 0.0003938026 | 0.0001758216
848.303 | 0.0003859793 | 0.0001790388
848.4551 | 0.0003806835 | 0.0001800797
848.6072 | 0.0003714234 | 0.0001754701
848.8386 | 0.0003543495 | 0.0001784141
849.1097 | 0.0003326327 | 0.0001759689
849.3742 | 0.0003052582 | 0.0001781819
849.5329 | 0.0002865257 | 0.0001798948
849.6849 | 0.0002660726 | 0.0001831072
849.837 | 0.0002444703 | 0.0001883741
849.9561 | 0.0002246769 | 0.0001909773
850.1081 | 0.0001932553 | 0.0001992535
850.2999 | 0.0001505884 | 0.0002211156
850.4123 | 0.0001250439 | 0.0002392605
850.6107 | 7.243367e-05 | 0.0002749867
850.7627 | 3.196491e-05 | 0.0003349665
850.9148 | 1.37234e-05 | 0.0004087018
851.0272 | 1.81727e-05 | 0.0004663177
851.1859 | 4.352849e-05 | 0.0005329325
851.338 | 7.550316e-05 | 0.0005807761
851.4173 | 9.60174e-05 | 0.0006028378
851.6487 | 0.0001451519 | 0.0006398939
851.8008 | 0.0001748415 | 0.000662514
851.9528 | 0.0001986589 | 0.0006722975
852.0718 | 0.0002092779 | 0.0006854116
852.2239 | 0.0002295975 | 0.0007104836
852.4157 | 0.0002517223 | 0.0007256671
852.5677 | 0.0002667527 | 0.0007542694
852.6868 | 0.0002847533 | 0.0007727754
852.8785 | 0.0003129191 | 0.0008030092
852.9909 | 0.0003336904 | 0.0008258737
853.1827 | 0.0003759391 | 0.0008546105
853.3017 | 0.0004025197 | 0.0008727843
853.4537 | 0.0004403401 | 0.0008986684
853.5662 | 0.0004772036 | 0.0009215684
853.7976 | 0.0005760969 | 0.0009482895
853.9166 | 0.0006338777 | 0.0009422215
854.029 | 0.000686697 | 0.0009321581
854.1811 | 0.0007539117 | 0.0008992494
854.3397 | 0.000807975 | 0.0008511713
854.4918 | 0.0008462085 | 0.0008038425
854.6836 | 0.0008828768 | 0.0007425594
854.796 | 0.0008966675 | 0.0007029311
854.915 | 0.0009036565 | 0.0006652364
855.1068 | 0.0009090361 | 0.0006103655
855.2588 | 0.0009082948 | 0.000570242
855.4175 | 0.0009023931 | 0.0005302126
855.6093 | 0.0008871449 | 0.0004879343
855.8406 | 0.0008656738 | 0.0004527568
856.0655 | 0.0008461577 | 0.0004261514
856.4159 | 0.0008244379 | 0.0003975019
856.72 | 0.0008056971 | 0.0003676885
857.1035 | 0.0007806648 | 0.0003452901
857.335 | 0.0007680992 | 0.0003322953
857.4937 | 0.0007594514 | 0.0003234056
857.6061 | 0.0007529978 | 0.0003171357
857.8375 | 0.0007387741 | 0.0003048686
858.0292 | 0.0007238597 | 0.0002951053
858.4127 | 0.0006974194 | 0.0002902234
858.7234 | 0.0006824582 | 0.0002880109
859.1466 | 0.0006623598 | 0.0002802377
859.4508 | 0.0006469034 | 0.0002797805
859.7615 | 0.0006342472 | 0.000280688
860.3368 | 0.0006150897 | 0.0002812677
860.7599 | 0.0006006434 | 0.0002796972
860.9913 | 0.0005923692 | 0.0002812696
861.3352 | 0.0005817592 | 0.000283085
861.6459 | 0.0005717838 | 0.0002849473
862.1418 | 0.0005607977 | 0.0002932072
862.8361 | 0.000551488 | 0.000294338
863.3782 | 0.0005381173 | 0.0002857477
863.9535 | 0.0005166214 | 0.0002847483
864.3766 | 0.0004998754 | 0.0002855867
864.7601 | 0.0004839774 | 0.0002881553
865.1437 | 0.0004675325 | 0.000291256
865.4875 | 0.0004497855 | 0.0002936776
865.8379 | 0.0004294454 | 0.0003020325
866.0693 | 0.000418757 | 0.0003114675
866.4131 | 0.0004032481 | 0.0003180946
866.6049 | 0.000391272 | 0.0003229934
866.7239 | 0.0003836798 | 0.0003283203
866.876 | 0.0003761967 | 0.0003354448
867.0677 | 0.0003684022 | 0.0003415322
867.2198 | 0.0003562072 | 0.0003403566
867.4116 | 0.000337406 | 0.0003531138
867.6429 | 0.0003208126 | 0.0003683874
867.7223 | 0.0003146696 | 0.0003716544
867.795 | 0.000305855 | 0.000374958
867.9140625 | 0.0002914164 | 0.0003873376
867.9537 | 0.0002871486 | 0.0003920708
868.1454 | 0.0002691888 | 0.0004166561
868.2314 | 0.0002599845 | 0.0004298067
868.3107 | 0.0002540002 | 0.0004469835
868.4364 | 0.0002547556 | 0.0004734358
868.5157 | 0.000258152 | 0.0004843858
868.6017 | 0.0002612593 | 0.0004951229
868.7207 | 0.0002627778 | 0.0005043381
868.972 | 0.0002522884 | 0.0005260149
869.1373 | 0.0002379363 | 0.0005484194
869.3819 | 0.0002203085 | 0.0006008615
869.6265 | 0.0002283163 | 0.0006786502
869.9175 | 0.0002704933 | 0.0007487911
870.1224 | 0.0003067182 | 0.0007864215
870.4927 | 0.0003765485 | 0.000847558
870.6977 | 0.0004218659 | 0.0008785036
870.9423 | 0.0004912508 | 0.0009186918
871.1473 | 0.0005756354 | 0.0009415702
871.3522 | 0.0006710677 | 0.0009226076
871.6432 | 0.0007647138 | 0.0008396846
871.9275 | 0.0008047687 | 0.0007506515
872.2184 | 0.0008080587 | 0.0006743655
872.4631 | 0.0007994507 | 0.0006346467
872.7474 | 0.0007892336 | 0.0005936376
873.2036 | 0.0007642622 | 0.0005457396
873.4879 | 0.0007472533 | 0.0005324087
873.7788 | 0.0007365745 | 0.0005208699
874.0631 | 0.0007250938 | 0.0005081293
874.3541 | 0.0007142375 | 0.000503601
874.8036 | 0.0007024827 | 0.0004946345
875.3789 | 0.0006895327 | 0.0004889397
875.7095 | 0.0006830686 | 0.0004864524
876.1591 | 0.0006756462 | 0.0004855758
876.3641 | 0.0006724477 | 0.0004852652
876.774 | 0.0006666967 | 0.0004868815
877.184 | 0.000664306 | 0.0004917574
877.8452 | 0.0006671417 | 0.0004961264
878.5394 | 0.0006718912 | 0.0004950582
879.075 | 0.0006752542 | 0.0004929442
879.7362 | 0.0006790564 | 0.0004885425
880.1461 | 0.0006795404 | 0.0004830437