## Sheet1
key | Name | Roughness | Thickness | Conductivity | Density | Specific_Heat | Thermal_Absorptance | Solar_Absorptance | Visible_Absorptance
Material | Urea Formaldehyde Foam_.1327 | Rough | 0.1327 | 0.04 | 10 | 1400 | 0.9 | 0.6 | 0.6
Material | Cast Concrete_.1 | Rough | 0.1 | 1.13 | 2000 | 1000 | 0.9 | 0.6 | 0.6
Material | Floor/Roof Screed_.07 | Rough | 0.07 | 0.41 | 1200 | 840 | 0.9 | 0.73 | 0.73
Material | Timber Flooring_.03 | Rough | 0.03 | 0.14 | 650 | 1200 | 0.9 | 0.78 | 0.78
Material | Cast Concrete (Dense)_.1 | Rough | 0.1 | 1.4 | 2100 | 840 | 0.9 | 0.6 | 0.6
Material | Gypsum Plasterboard_.025 | Rough | 0.025 | 0.25 | 900 | 1000 | 0.9 | 0.5 | 0.5
Material | Brickwork Outer_.1 | Rough | 0.1 | 0.84 | 1700 | 800 | 0.9 | 0.7 | 0.7
Material | XPS Extruded Polystyrene - CO2 Blowing_.0795 | Rough | 0.0795 | 0.034 | 35 | 1400 | 0.9 | 0.6 | 0.6
Material | Concrete Block (Medium)_.1 | Rough | 0.1 | 0.51 | 1400 | 1000 | 0.9 | 0.6 | 0.6
Material | Gypsum Plastering_.013 | Rough | 0.013 | 0.4 | 1000 | 1000 | 0.9 | 0.5 | 0.5
Material | Painted Oak_.035 | Rough | 0.035 | 0.19 | 700 | 2390 | 0.9 | 0.5 | 0.5
Material | Holes and vents_.2 | Rough | 0.2 | 0.1 | 12 | 840 | 0.9 | 0.7 | 0.7
Material | Clay Tile (roofing)_.025 | Rough | 0.025 | 1 | 2000 | 800 | 0.9 | 0.7 | 0.7
Material | MW Stone Wool (rolls)_.2423 | Rough | 0.2423 | 0.04 | 30 | 840 | 0.9 | 0.6 | 0.6
Material | Roofing Felt_.005 | Rough | 0.005 | 0.19 | 960 | 837 | 0.9 | 0.8 | 0.8
Material | Asphalt 1_.01 | Rough | 0.01 | 0.7 | 2100 | 1000 | 0.9 | 0.85 | 0.9
Material | MW Glass Wool (rolls)_.1445 | Rough | 0.1445 | 0.04 | 12 | 840 | 0.9 | 0.6 | 0.6
Material | Plasterboard_.013 | Rough | 0.013 | 0.25 | 2800 | 896 | 0.9 | 0.5 | 0.5
Material | Link body_.1 | Rough | 0.1 | 0.1 | 12 | 840 | 0.9 | 0.7 | 0.7