## Material Properties
Materials | abbreviation | Moisture Content | Volatile Solids | Ash Content | Lower Heating Value | Methane Yield | Lab Decay Rate | Bulk Density | Carbon Storage Factor | Biogenic Carbon Content | Ultimate Biogenic C Converted to Biogas | Fossil Carbon Content | Hydrogen Content | Oxygen Content | Nitrogen Content | Phosphorus Content | Potassium Content | Iron | Copper | Cadmium | Arsenic | Mercury | Selenium | Chromium | Lead | Zinc | Barium | Antimony | Nickel | Silver | Chlorine | Sulphur | Aluminum | Methane Yield
| Unit | % | %TS | % | MJ/dry kg | m3/dry Mg | yr-1 | kg/m3) | kg C/dry Mg | % TS |  | % TS | % TS | % TS | % TS | % TS | % TS | % TS | % TS | % TS | % TS | % TS | % TS | % TS | % TS | % TS | % TS | % TS | % TS | % TS | % TS | % TS | % TS | m3/dry Mg
| Source | DST | DST | DST | DST | DST | DST | DST | DST | DST |  | DST | DST | DST
Source
wasteStreams | Names | moistCont | vs | ash | LHV | ultYield | labDecayRate | density | csf | bio_C_c | C_conv | fos_C_c | H_c | O_c | Ncont | Pcont | Kcont | Fe_c | Cu_c | Cd_c | As_c | Hg_c | Se_c | Cr_c | Pb_c | Zn_c | Ba_c | Sb_c | Ni_c | Ag_c | Cl_c | S_c | Al_c | ultYield
Yard_Trimmings_Leaves | ywlv | 8.654 | 91.48 | 8.52 | 15.9877 | 62.70356 | 17.82 | 90 | 369.7 | 43.690841 | 15.38271 | 0 | 6.024255 | 39.580987 | 1.840501 | 0.198 | 1.27 | 0.148 | 0.00202 | 3.57e-05 | 9.41e-05 | 2.62e-05 | 5.053946e-07 | 0.000451 | 0.00244 | 0.0208 | 0.0001954239 |  |  | 0 | 0 | 0.313341 | 0.236 | 30.6
Yard_Trimmings_Grass | ywgr | 70.12 | 93.35 | 6.65 | 16.5362 | 194.3007 | 31.13 | 250 | 239.2901 | 44.755 | 46.53332 | 0 | 6 | 39.055 | 3.305 | 0.198 | 1.27 | 0.148 | 0.00202 | 3.57e-05 | 9.41e-05 | 2.62e-05 | 5.053946e-07 | 0.000451 | 0.00244 | 0.0208 | 0.0001954239 |  |  | 0 | 0 | 0.235 | 0.236 | 136
Yard_Trimmings_Branches | ywbr | 8.423333 | 95.675 | 4.325 | 15.4675 | 95.16443 | 1.56 | 300 | 339.8335 | 44.18349 | 23.08585 | 0 | 5.827988 | 43.3993375 | 0.8238008 | 0.198 | 1.27 | 0.148 | 0.00202 | 3.57e-05 | 9.41e-05 | 2.62e-05 | 5.053946e-07 | 0.000451 | 0.00244 | 0.0208 | 0.0001954239 |  |  | 0 | 0 | 0.4638008 | 0.236 | 62.6
Food_Waste_Vegetable | fwve | 78.29 | 95.11 | 4.89 | 18.6425 | 379.5208 | 15.02 | 320 | 83.81336 | 49.06 | 82.91615 | 0 | 6.62 | 37.55 | 1.68 | 0.231 | 1.27 | 0.031 | 0.00125 | 9.46e-06 | 2.62e-05 | 2e-06 | 5.043477e-07 | 0.000524 | 0.000104 | 0.0025 | 0.0001935451 |  |  | 0 | 0 | 0.2 | 0.103 | 300.7
Food_Waste_Non_Vegetable | fwnv | 70.6 | 94 | 6 | 18.8946 | 316.0991 | 15.02 | 320 | 145.1914 | 48.4 | 70.00178 | 0 | 6.7 | 34.8 | 2.94 | 0.996 | 0.533 | 0.00516 | 0.000609 | 1.13e-05 | 6.67e-05 | 2e-06 | 5.043477e-07 | 0.000118 | 7e-06 | 0.00492 | 0.0001935451 |  |  | 0 | 0.86 | 0.2 | 0.0289 | 300.7
Wood | wood | 15.86 | 90.6 | 9.4 | 20.1932 | 17.14853 | 6.5 | 600 | 494.8928 | 51.32733 | 3.581042 | 0.7726695 | 6.4 | 30.49 | 0.8 | 0.0274 | 0.212 | 0.0945 | 0.00343 | 3.41e-05 | 3.05e-05 | 2.13e-05 | 0 | 0.00341 | 0.00181 | 0.0436 | 0 |  |  | 0 | 0.14 | 0.0836 | 0.44 | 11.6
Wood_Other | wdot | 28.2 | 79.6 | 20.4 | 23.8956 | 17.73653 | 6.5 | 600 | 541.9892 | 56.1 | 3.388731 | 0 | 7 | 13.95 | 1.3 | 0.0274 | 0.212 | 0.0945 | 0.00343 | 3.41e-05 | 3.05e-05 | 2.13e-05 | 0 | 0.00341 | 0.00181 | 0.0436 | 0 |  |  | 0 | 0.59 | 0.66 | 0.44 | 11.6
Textiles | text | 20.1 | 98.6 | 1.4 | 19.009 | 232.9393 | 3.08 | 70 | 35.22563 | 28.49 | 87.63579 | 23.31 | 6.1 | 38.71 | 1.74 | 0.23 | 0.0706 | 0.034 | 0.00214 | 4.87e-05 | 2e-05 | 8.47e-06 | 0 | 0.0475 | 0.0149 | 0.0211 | 0 |  |  | 0 | 0.05 | 0.2 | 0.0879 | 46.4
Rubber_Leather | rubl | 10 | 69.5 | 30.5 | 20.1298 | 0 | 0 | 70 | 239.4 | 23.94 | 0 | 23.94 | 5.97 | 12.86 | 1.49 | 0.02771 | 0.06006 | 0.19052 | 0.017512 | 9.517e-05 | 0.33 | 8.406e-06 | 0 | 0.4140269 | 0.01336 | 0.3804 | 0 |  |  | 0 | 0 | 1.3 | 0.09451 | 0
Newsprint | news | 15.485 | 98.13 | 1.87 | 17.4964 | 73.96776 | 3.45 | 25 | 410.5182 | 48.98 | 16.18657 | 0 | 6.155 | 42.69 | 0.1 | 0.00745 | 0.0672 | 0.122 | 0.00419 | 7.37e-06 | 4.83e-05 | 3.31e-06 | 0 | 0.0015 | 0.000268 | 0.0083 | 2.515788e-05 |  |  | 0 | 0 | 0.205 | 0.885 | 74.3
Corr_Cardboard | occd | 16.52 | 89 | 11 | 14.3092 | 169.3061 | 2.05 | 200 | 225.5247 | 40.69943 | 44.58775 | 0.2005721 | 5.4 | 39.48 | 0.1 | 0.0125 | 0.0397 | 0.294 | 0.00276 | 4.65e-06 | 3.07e-05 | 6.02e-06 | 3.057459e-06 | 0.00254 | 0.000356 | 0.00415 | 1.883112e-05 |  |  | 0 | 0.02 | 0.0631 | 1.19 | 152.3
Office_Paper | offp | 8.75 | 79.3 | 20.7 | 13.0256 | 305.0724 | 3.08 | 250 | 46.13376 | 37.31234 | 87.63579 | 0.1876564 | 5 | 36.69 | 0.1 | 0.00382 | 0.0118 | 0.0918 | 0.000495 | 5.34e-06 | 2.13e-05 | 3.56e-06 | 0 | 0.00151 | 8.05e-05 | 0.00289 | 2.515788e-05 |  |  | 0 | 0.07 | 0.0643 | 0.131 | 217.3
Magazines | magz | 6.2 | 66 | 34 | 12.1088 | 83.72154 | 12.68 | 500 | 250.5064 | 34.02427 | 26.37421 | 0.1757264 | 4.2 | 27.45 | 0.1 | 0.018 | 0.0686 | 0.12 | 0.00705 | 4.76e-06 | 6.06e-05 | 6.2e-06 | 0 | 0.00118 | 0.000243 | 0.00411 | 2.515788e-05 |  |  | 0 | 0.03 | 0.0724 | 1.46 | 84.4
third_Class_Mail | tcml | 4.56 | 86.28 | 13.72 | 12.9041 | 75.18717 | 12.68 | 500 | 298.1112 | 37.87 | 21.28039 | 0 | 5.41 | 42.74 | 0.17 | 0.015525 | 0.089875 | 0.092875 | 0.0077125 | 4.095e-06 | 6.695e-05 | 3.93e-06 | 0 | 0.002915 | 0.00123075 | 0.005695 | 2.515788e-05 |  |  | 0 | 0 | 0.09 | 3.24 | 84.4
Folding_Containers | paot1 | 25 | 87.8 | 12.2 | 14.0692 | 139.7884 | 2.05 | 200 | 262.1688 | 41.2 | 36.36679 | 0 | 5.2 | 41.04 | 0.19 | 0.0129 | 0.0374 | 0.291 | 0.0135 | 9.81e-06 | 2.94e-05 | 6.61e-06 | 3.057459e-06 | 0.00327 | 0.0011 | 0.00834 | 1.883112e-05 |  |  | 0 | 0.09 | 0.08 | 1.28 | 152.3
Paper_Bags | paot2 | 5.83 | 98.93 | 1.07 | 15.4446 | 183.7767 | 2.05 | 200 | 252.0203 | 44.9 | 43.87076 | 0 | 6.08 | 47.84 | 0 | 0.0129 | 0.0374 | 0.291 | 0.0135 | 9.81e-06 | 2.94e-05 | 6.61e-06 | 0 | 0.00327 | 0.0011 | 0.00834 | 2.515788e-05 |  |  | 0 | 0 | 0.11 | 1.28 | 152.3
Mixed_Paper | pamx | 10.24 | 94 | 6 | 15.065 | 142.6837 | 3.27 | 308.7939 | 281.1654 | 43.41 | 35.23026 | 0 | 5.82 | 44.32 | 0.25 | 0.02581292 | 0.07362723 | 0.2401447 | 0.005621625 | 7.800054e-06 | 4.271782e-05 | 6.974042e-06 | 1.863738e-06 | 0.00250336 | 0.0005656103 | 0.007030565 | 4.419865e-05 |  |  | 0 | 0 | 0.2 |  | 145.8
Paper_Non_recyclable | panr | 4.71 | 97.23 | 2.77 | 15.9361 | 148.8959 | 12.68 | 400 | 293.4069 | 45.3 | 35.23026 | 0 | 6.17 | 45.5 | 0.18 | 0.05642844 | 0.105856 | 0.06034039 | 0.004213883 | 7.970365e-06 | 2.460481e-05 | 6.75002e-06 | 0 | 0.0006430023 | 0.0003918342 | 0.006486554 | 8.869212e-05 |  |  | 0 | 0 | 0.08 | 1.26 | 132.1
HDPE_Translucent_Containers | hdpt | 0.2 | 97.4 | 2.6 | 40.221 | 0 |  | 15 | 0 | 0 |  | 81.6 | 13.6 | 1.9 | 0.1 | 0.027 | 0.0372 | 0.183 | 0.00343 | 3.44e-06 | 2e-05 | 2e-06 | 0 | 0.00243 | 0.000435 | 0.00873 | 0 |  |  | 0 | 0 | 0.2 | 6.68
HDPE_Pigmented_Containers | hdpp | 0.2 | 100 | 0 | 41.3616 | 0 |  | 15 | 0 | 0 |  | 86.1 | 13 | 0.9 | 0 | 0.027 | 0.0372 | 0.183 | 0.00343 | 3.44e-06 | 2e-05 | 2e-06 | 0 | 0.00243 | 0.000435 | 0.00873 | 0 |  |  | 0 | 0 | 0 | 6.68
PET_Containers | petc | 0.2 | 98.64 | 1.36 | 28.3063 | 0 |  | 25 | 0 | 0 |  | 68.5 | 8 | 21.9 | 0.16 | 0.027 | 0.0372 | 0.183 | 0.00343 | 3.44e-06 | 2e-05 | 2e-06 | 0 | 0.00243 | 0.000435 | 0.00873 | 0 |  |  | 0 | 0 | 0.08 | 6.68 | 0
Plastic_Other_1_Polypropylene | plot1 | 0.2 | 100 | 0 | 42.087 | 0 |  | 85 | 0 | 0 |  | 86.1 | 13.7 | 0.2 | 0 | 0.00756 | 0.019 | 0.175 | 0.0224 | 3.51e-05 | 4.78e-05 | 2e-06 | 0 | 0.00732 | 0.0319 | 0.0331 |  |  |  | 0 | 0 | 0 | 0.143
Plastic_Other_2 | plot2 | 2.2 | 98.7 | 1.3 | 37.6053 | 0 |  | 85 | 0 | 0 |  | 83.8 | 9.5 | 0.96 | 3.31 | 0.027 | 0.0372 | 0.183 | 0.00343 | 3.44e-06 | 2e-05 | 2e-06 | 0 | 0.00243 | 0.000435 | 0.00873 | 0 |  |  | 0 | 1.1 | 0.03
Mixed_Plastic | plmx | 2 | 89.8 | 10.2 | 24.4915 | 0 |  | 70.15687 | 0 | 0 |  | 60 | 7.2 | 22.6 | 0 | 0.3246091 | 0.08995732 | 0.09828944 | 0.006909442 | 3.438043e-06 | 2e-05 | 2.446793e-06 | 1.266743e-06 | 0.0009152206 | 0.0006909482 | 0.008142754 | 4.960222e-05 |  |  | 0 | 0 | 0 |  | 0
Plastic_Film | pflm | 0 | 93.28 | 6.72 | 30.117 | 0 |  | 90 | 0 | 0 |  | 67.21 | 9.72 | 15.82 | 0.46 | 0.0217 | 0.0673 | 0.0305 | 0.00392 | 3.43e-06 | 2e-05 | 4.34e-06 | 0 | 0.000814 | 0.00262 | 0.00953 | 0 |  |  | 0 | 0 | 0.07 | 0.0692
Plastic_Non_Recyclable | plnr | 7.13 | 94.5 | 5.5 | 31.1123 | 0 |  | 85 | 0 | 0 |  | 68.5805 | 9.7 | 11.06 | 0.5 | 0.561 | 0.121 | 0.0849 | 0.00948 | 3.44e-06 | 2e-05 | 1.98e-06 | 2.265021e-06 | 0.000287 | 0.000128 | 0.0074 | 8.869212e-05 |  |  | 0 | 4.6075 | 0.052 | 0.565 | 0
Ferrous_Cans | fecn | 13.18 | 0 | 100 | 0 | 0 |  | 90 | 0 | 0 |  | 0 | 0 | 0 | 0 | 0.0212 | 0.0532 | 72.7 | 0.042 | 0.000149 | 0.0025 | 2e-05 | 0 | 0.0172 | 0.00241 | 0.0275 | 9.221207e-05 |  |  | 0 | 0 | 0.0099 | 21.5 | 0
Ferrous_Metal_Other | feot | 13.18 | 0 | 100 | 0 | 0 |  | 90 | 0 | 0 |  | 0 | 0 | 0 | 0 | 0.0212 | 0.0532 | 72.7 | 0.042 | 0.000149 | 0.0025 | 2e-05 | 0 | 0.0172 | 0.00241 | 0.0275 | 9.221207e-05 |  |  | 0 | 0 | 0.0099 | 3.78 | 0
Aluminum_Cans | alcn | 0 | 0 | 100 | 0 | 0 |  | 40 | 0 | 0 |  | 0 | 0 | 0 | 0 | 0.011 | 0.0162 | 34.5 | 0.0892 | 4.71e-05 | 0.000913 | 2e-05 | 0 | 0.0109 | 0.00184 | 0.0101 | 0 |  |  | 0 | 0 | 0 | 62.8 | 0
Aluminum_Foil | alfl | 0 | 0 | 100 | 0 | 0 |  | 40 | 0 | 0 |  | 0 | 0 | 0 | 0 | 0.0551 | 0.119 | 2.39 | 0.0674 | 5.48e-05 | 0.0002 | 2e-05 | 0 | 0.00579 | 0.0067 | 0.0292 | 0 |  |  | 0 | 0 | 0 | 86.1 | 0
Aluminum_Other | alot | 0 | 0 | 100 | 0 | 0 |  | 40 | 0 | 0 |  | 0 | 0 | 0 | 0 | 0.0551 | 0.119 | 2.39 | 0.0674 | 5.48e-05 | 0.0002 | 2e-05 | 0 | 0.00579 | 0.0067 | 0.0292 | 0 |  |  | 0 | 0 | 0 | 86.1 | 0
Ferrous_Non_recyclable | fenr | 0 | 0 | 100 | 0 | 0 |  | 90 | 0 | 0 |  | 0 | 0 | 0 | 0 | 0.0212 | 0.0532 | 72.7 | 0.042 | 0.000149 | 0.0025 | 2e-05 | 0 | 0.0172 | 0.00241 | 0.0275 | 0 |  |  | 0 | 0 | 0 | 21.5 | 0
Al_Non_recyclable | alnr | 0 | 0 | 100 | 0 | 0 |  | 40 | 0 | 0 |  | 0 | 0 | 0 | 0 | 0.0551 | 0.119 | 2.39 | 0.0674 | 5.48e-05 | 0.0002 | 2e-05 | 0 | 0.00579 | 0.0067 | 0.0292 | 0 |  |  | 0 | 0 | 0 | 0.152 | 0
Glass_Brown | glbr | 5.03 | 0 | 100 | 0 | 0 |  | 1300 | 0 | 0 |  | 0 | 0 | 0 | 0 | 0.0122 | 0.701 | 0.24 | 0.00129 | 1.2e-05 | 0.000407 | 1e-05 | 3.057459e-06 | 0.0202 | 0.00662 | 0.00414 | 0 |  |  | 0 | 0 | 0.0092 | 0.987 | 0
Glass_Green | glgr | 3.43 | 0 | 100 | 0 | 0 |  | 1300 | 0 | 0 |  | 0 | 0 | 0 | 0 | 0.00955 | 0.775 | 0.176 | 0.00143 | 1.6e-05 | 0.000653 | 1e-05 | 3.057459e-06 | 0.119 | 0.00889 | 0.0045 | 0 |  |  | 0 | 0 | 0.0111 | 0.762 | 0
Glass_Clear | glcl | 11.98 | 0 | 100 | 0 | 0 |  | 1300 | 0 | 0 |  | 0 | 0 | 0 | 0 | 0.0064 | 0.365 | 0.0477 | 0.000351 | 1.21e-05 | 0.000312 | 1e-05 | 3.057459e-06 | 0.0037 | 0.00757 | 0.00325 | 0 |  |  | 0 | 0 | 0.0832 | 0.686 | 0
Mixed_Glass | glmx | 7.6975 | 0 | 100 | 0 | 0 | 0 | 1300 | 0 | 0 |  | 0 | 0 | 0 | 0 | 0.008375 | 0.5173333 | 0.1171583 | 0.0007655833 | 1.2725e-05 | 0.0003925833 | 1e-05 | 3.057459e-06 | 0.02704167 | 0.0075525 | 0.003680833 | 0 |  |  | 0 | 0 | 0.04305 |  | 0
Glass_Non_recyclable | glnr | 10.35 | 0 | 100 | 0 | 0 |  | 1300 | 0 | 0 |  | 0 | 0 | 0 | 0 | 0.0071625 | 0.4433 | 0.07656 | 0.0005598 | 1.268e-05 | 0.0003679 | 1e-05 | 0 | 0.02182 | 0.0077205 | 0.003482 | 0 |  |  | 0 | 0 | 0.0687 | 0.712 | 0
Misc_Organic | mior | 62 | 87 | 13 | 14.5459 | 170.7368 | 9.25725 | 238.2891 | 220.097 | 40.31 | 45.3989 | 0 | 5.64 | 39 | 2 | 0.1135583 | 0.5516645 | 0.1323423 | 0.003661639 | 2.238374e-05 | 0.01485734 | 1.062498e-05 | 8.11385e-07 | 0.02355079 | 0.002582531 | 0.02944004 | 8.938188e-05 |  |  | 0 | 0 | 0.05 | 0.358 | 124.4763
Misc_Inorganic | miin | 0 | 0 | 100 | 0 | 0 |  | 0 | 0 | 0 |  | 0 | 0 | 0 | 0 | 0.013 | 1.04 | 0.16 | 0.00941 | 0.000791 | 0.00638 | 4.9e-05 | 0 | 0.016 | 0.0113 | 0.0067 | 0 |  |  | 0 | 0 | 0 | 1.12 | 0
E_waste | ewas | 0 | 0 | 100 | 0 | 0 |  |  | 0 | 0 |  | 0 | 0 | 0 | 0 | [15 empty] | 0 | 0 | 0.13
Aerobic_Residual | aeor | 0 | 0 | 100 | 0 | 0 |  | 620 | 0 | 0 |  | 0 | 0 | 0 | 0 | [15 empty] | 0 | 0
Anaerobic_Residual | anor | 0 | 0 | 100 | 0 | 0 |  |  | 0 | 0 |  | 0 | 0 | 0 | 0 | [15 empty] | 0 | 0
Bottom_Ash | bash | 10 | 29.8 | 70.2 | 6.76968 | 0 |  | 620 | 0 | 0 |  | 28 | 0.5 | 0.8 | 0 | [15 empty] | 0 | 0.5
Fly_Ash | fash | 0 | 3.172 | 96.828 | 0 | 0 |  | 620 | 0 | 0 |  | 2.414 | 0.154 | 0.254 | 0.15 | [15 empty] | 0 | 0.2
Diapers_and_sanitary_products | diap | 45.52 | 94.2 | 5.8 | 23.1424 | 406.935 | 3.08 |  | 61.53766 | 49.77081 | 87.63579 | 5.52919 | 8 | 27.33 | 0.9 | 0.0608 | 0.141 | 0.0152 | 0.00051 | 2e-06 | 2e-05 | 2e-06 | 0 | 7e-05 | 4.3e-05 | 0.004 | 0 | 0 | 0 | 0 | 0.14 | 0.0718 | 0.0454
Waste_Fraction_47 | wf47 | 0 | 0 |  | 0 | 0 |  |  | 0 | 0 |  | 0 | 0 | 0 | 0 | [15 empty] | 0 | 0
Waste_Fraction_48 | wf48 | 0 | 0 |  | 0 | 0 |  |  | 0 | 0 |  | 0 | 0 | 0 | 0 | [15 empty] | 0 | 0
Waste_Fraction_49 | wf49 | 0 | 0 |  | 0 | 0 |  |  | 0 | 0 |  | 0 | 0 | 0 | 0 | [15 empty] | 0 | 0
Waste_Fraction_50 | wf50 | 0 | 0 |  | 0 | 0 |  |  | 0 | 0 |  | 0 | 0 | 0 | 0 | [15 empty] | 0 | 0
Waste_Fraction_51 | wf51 | 0 | 0 |  | 0 | 0 |  |  | 0 | 0 |  | 0 | 0 | 0 | 0 | [15 empty] | 0 | 0
Waste_Fraction_52 | wf52 | 0 | 0 |  | 0 | 0 |  |  | 0 | 0 |  | 0 | 0 | 0 | 0 | [15 empty] | 0 | 0
Waste_Fraction_53 | wf53 | 0 | 0 |  | 0 | 0 |  |  | 0 | 0 |  | 0 | 0 | 0 | 0 | [15 empty] | 0 | 0
Waste_Fraction_54 | wf54 | 0 | 0 |  | 0 | 0 |  |  | 0 | 0 |  | 0 | 0 | 0 | 0 | [15 empty] | 0 | 0
Waste_Fraction_55 | wf55 | 0 | 0 |  | 0 | 0 |  |  | 0 | 0 |  | 0 | 0 | 0 | 0 | [15 empty] | 0 | 0
Waste_Fraction_56 | wf56 | 0 | 0 |  | 0 | 0 |  |  | 0 | 0 |  | 0 | 0 | 0 | 0 | [15 empty] | 0 | 0
Waste_Fraction_57 | wf57 | 0 | 0 |  | 0 | 0 |  |  | 0 | 0 |  | 0 | 0 | 0 | 0 | [15 empty] | 0 | 0
Waste_Fraction_58 | wf58 | 0 | 0 |  | 0 | 0 |  |  | 0 | 0 |  | 0 | 0 | 0 | 0 | [15 empty] | 0 | 0
Waste_Fraction_59 | wf59 | 0 | 0 |  | 0 | 0 |  |  | 0 | 0 |  | 0 | 0 | 0 | 0 | [15 empty] | 0 | 0
Waste_Fraction_60 | wf60 | 0 | 0 |  | 0 | 0 |  |  | 0 | 0 |  | 0 | 0 | 0 | 0 | [15 empty] | 0 | 0
Note on I1: From Christensen Chapter 2.
Note on M8: Average of shrub and tree trimmings from NRAES-94, Table A-1.
Note on P8: Average of tree and shrub trimmings from NRAES-94, Table A-1